## Tabelle1
| Heating | Cooling
Temperature/°C | W | W
30 | 98800 | 99100
35 | 84580 | 84900
40 | 69000 | 70500
45 | 49500 | 49200
50 | 25500 | 24200
55 | 5040 | 4410
60 | 764 | 733
65 | 464 | 458
70 | 420 | 416
75 | 398 | 391
80 | 359 | 365
85 | 344 | 359
90 | 340 | 340