## Sheet1
Before Plating |  | After Plating
Re(Z)/Ohm | #NAME? | Re(Z)/Ohm | #NAME?
113.1862 | 102.617 | 113.0856 | 105.0228
130.4332 | 103.1602 | 131.4365 | 104.6283
146.5539 | 102.0551 | 149.1036 | 103.2923
165.4113 | 100.3586 | 167.372 | 101.6552
179.6714 | 93.93702 | 182.3941 | 94.0583
189.1169 | 85.43565 | 191.6029 | 86.05316
198.5251 | 78.18552 | 201.2044 | 80.28921
206.8353 | 71.6178 | 208.5999 | 72.59783
213.7156 | 67.11842 | 215.6854 | 67.43275
219.3997 | 58.88834 | 221.4916 | 60.37994
224.9493 | 53.42038 | 225.8756 | 53.84274
226.7447 | 46.40421 | 229.2366 | 48.2554
230.8356 | 42.2894 | 232.6064 | 42.12978
235.9797 | 36.5462 | 236.0246 | 37.16158
235.6954 | 32.49955 | 237.9354 | 31.98143
236.8678 | 28.36938 | 239.4124 | 28.81524
239.1708 | 24.20293 | 240.1921 | 24.53325
239.7208 | 21.05223 | 240.5291 | 21.87411
240.2101 | 18.21149 | 241.7101 | 18.8826
240.5848 | 15.76065 | 242.6076 | 17.06171
241.9107 | 13.20375 | 243.4071 | 14.52546
241.7781 | 12.42014 | 243.5383 | 13.06388
242.4274 | 10.67811 | 243.9665 | 11.20204
241.703 | 9.036297 | 244.8763 | 9.836543
242.5223 | 8.426673 | 245.1214 | 9.497588
242.4252 | 7.328222 | 245.0466 | 8.214587
243.3463 | 6.805458 | 245.2936 | 7.646429
243.4142 | 6.096864 | 246.1533 | 7.179919
241.5613 | 3.869683 | 245.9281 | 5.971702
243.045 | 4.864425 | 246.3438 | 5.415029
242.9444 | 2.449904 | 246.3869 | 4.974865
244.1196 | 3.793933 | 247.5807 | 5.16949
244.8555 | 4.244961 | 247.2897 | 3.97749
243.7481 | 2.255534 | 247.3136 | 3.395322
243.4681 | 2.66232 | 247.6711 | 3.130291
243.7138 | 3.321777 | 247.8158 | 3.390225
244.6812 | 3.585338 | 248.1999 | 3.114949
244.9696 | 2.3397 | 248.3781 | 2.701639
246.092 | 2.473571 | 248.0377 | 2.96549
244.0437 | 1.937672 | 248.7841 | 2.723344
244.6826 | 2.583221 | 249.1474 | 2.417583
246.8235 | 3.211962 | 248.7891 | 2.981582
244.3112 | 2.954504 | 249.6632 | 2.47379
245.9756 | 3.252271 | 249.0118 | 1.471628
246.1574 | 3.298882 | 250.0014 | 2.503805
246.1265 | 4.626847 | 250.0385 | 1.703799
247.4759 | 4.026954 | 250.0823 | 1.962604
246.0261 | 1.808537 | 249.9158 | 1.762503
247.5125 | 4.643452 | 249.969 | 1.946952
247.6328125 | 5.350908 | 251.2567 | 2.481285
245.2451 | 6.366493 | 250.6459 | 2.247019
247.7492 | 6.882786 | 250.6266 | 1.841622
248.1868 | 5.590596 | 251.3838 | 2.220667
248.3324 | 7.578391 | 251.0691 | 1.673804
248.1915 | 8.744519 | 251.6576 | 1.70138
249.0446 | 9.759308 | 251.5496 | 1.886183
248.8452 | 11.28668 | 251.4782 | 2.104703
248.0937 | 12.48882 | 251.3225 | 2.041314
250.0513 | 15.53183 | 252.3306 | 2.37252
250.3979 | 14.51459 | 252.2507 | 2.156133
250.7363 | 18.5951 | 251.999 | 2.431927
252.7864 | 22.04844 | 252.6597 | 2.020041
251.9345 | 24.75002 | 253.0101 | 2.463041
254.246 | 26.51271 | 253.0184 | 2.417274
253.6526 | 32.13696 | 252.9756 | 2.695207
254.6619 | 33.72249 | 253.1815 | 2.571616
255.6408 | 39.91302 | 252.8698 | 2.798954
259.5846 | 45.29881 | 253.7984 | 2.758918
259.6394 | 53.89042 | 254.3912 | 2.865389
264.338 | 57.6807 | 254.3487 | 2.523263
262.1649 | 68.15224 | 254.4007 | 3.09003
268.39 | 78.02023 | 255.3957 | 3.032142
269.7433 | 89.97444 | 255.0493 | 3.057668
271.6613 | 102.4644 | 255.8562 | 3.078861
|  | 255.5566 | 2.766966
|  | 255.7318 | 3.559052
|  | 256.5873 | 3.595081
|  | 256.1066 | 3.292614
|  | 257.101 | 3.881869
|  | 257.5412 | 3.532819
|  | 257.9199 | 3.501124
|  | 258.6208 | 3.869442
|  | 258.6575 | 3.677325
|  | 258.9128 | 4.106273
|  | 259.5271 | 3.641298
|  | 259.7103 | 3.581273
|  | 259.9925 | 4.324487
|  | 261.0028 | 3.670129
|  | 260.8813 | 3.879079
|  | 260.9915 | 3.973804
|  | 261.8108 | 3.447161
|  | 262.0657 | 3.668905
|  | 262.0716 | 3.770998
|  | 262.2669 | 3.498608
|  | 263.3963 | 3.872086
|  | 263.6062 | 3.739726
|  | 263.7212 | 3.825293
|  | 264.2247 | 3.591905
|  | 264.4258 | 3.692067
|  | 264.9802 | 3.632864
|  | 265.3077 | 3.900311
|  | 265.4323 | 4.108946
|  | 265.6318 | 4.018349