## Tabelle1
survey |  | Ti 2p |  | V2p
binding energy/eV | Intensity | binding energy/eV | Intensity | binding energy/eV | Intensity
1350.08 | 267443 | 475 | 3010.69 | 535 | 11838.6
1349.08 | 264768 | 474.9 | 2974.15 | 534.9 | 11699.9
1348.08 | 269180 | 474.8 | 3098.62 | 534.8 | 11727.3
1347.08 | 266012 | 474.7 | 3237.1 | 534.7 | 11512.6
1346.08 | 267540 | 474.6 | 3191.67 | 534.6 | 11703
1345.08 | 266331 | 474.5 | 2873.57 | 534.5 | 11976.4
1344.08 | 265469 | 474.4 | 3049.03 | 534.4 | 11706.5
1343.08 | 269461 | 474.3 | 3034.32 | 534.3 | 12031.8
1342.08 | 265820 | 474.2 | 3041.19 | 534.2 | 11696.1
1341.08 | 265372 | 474.1 | 2919.97 | 534.1 | 12383.2
1340.08 | 267069 | 474 | 3030.39 | 534 | 12452.3
1339.08 | 265566 | 473.9 | 3102.03 | 533.9 | 12705.7
1338.08 | 271347 | 473.8 | 3056.61 | 533.8 | 13342.9
1337.08 | 266802 | 473.7 | 3255.81 | 533.7 | 13545.2
1336.08 | 266983 | 473.6 | 2991.4 | 533.6 | 14493.9
1335.08 | 261605 | 473.5 | 3128.65 | 533.5 | 14533.1
1334.08 | 265729 | 473.4 | 3107.49 | 533.4 | 15469.6
1333.08 | 262108 | 473.3 | 3071.6 | 533.3 | 16387.7
1332.08 | 263125 | 473.2 | 3110.14 | 533.2 | 17368.6
1331.08 | 264600 | 473.1 | 3213.69 | 533.1 | 18176.2
1330.08 | 264090 | 473 | 3223.51 | 533 | 18891
1329.08 | 266289 | 472.9 | 3134.75 | 532.9 | 19381.7
1328.08 | 267112 | 472.8 | 3151.75 | 532.8 | 20081.8
1327.08 | 263689 | 472.7 | 3057.88 | 532.7 | 21406.1
1326.08 | 265111 | 472.6 | 3118.4 | 532.6 | 21834.7
1325.08 | 265793 | 472.5 | 3120.34 | 532.5 | 22963.1
1324.08 | 267235 | 472.4 | 3137.69 | 532.4 | 23903.2
1323.08 | 264937 | 472.3 | 3066.82 | 532.3 | 24680.3
1322.08 | 265919 | 472.2 | 3193.65 | 532.2 | 25553.1
1321.08 | 265846 | 472.1 | 3104.59 | 532.1 | 27414.9
1320.08 | 263355 | 472 | 3207.96 | 532 | 28089.6
1319.08 | 265083 | 471.9 | 3156.91 | 531.9 | 28460.8
1318.08 | 266111 | 471.8 | 2988.86 | 531.8 | 29453
1317.08 | 264044 | 471.7 | 2982.55 | 531.7 | 30687
1316.08 | 262858 | 471.6 | 3069.39 | 531.6 | 30627.4
1315.08 | 260413 | 471.5 | 3040.54 | 531.5 | 30268.7
1314.08 | 266245 | 471.4 | 3068.86 | 531.4 | 30282.1
1313.08 | 263953 | 471.3 | 2926.78 | 531.3 | 29795.8
1312.08 | 264676 | 471.2 | 3128.87 | 531.2 | 29438.3
1311.08 | 265157 | 471.1 | 3098.71 | 531.1 | 29475.7
1310.08 | 268100 | 471 | 3235.71 | 531 | 28445.2
1309.08 | 266145 | 470.9 | 3114.02 | 530.9 | 26991.7
1308.08 | 261438 | 470.8 | 3085.79 | 530.8 | 25900
1307.08 | 265108 | 470.7 | 3106.89 | 530.7 | 24947.4
1306.08 | 269241 | 470.6 | 3070.79 | 530.6 | 23657.1
1305.08 | 269681 | 470.5 | 3099.03 | 530.5 | 23033.4
1304.08 | 266166 | 470.4 | 3175.87 | 530.4 | 22202.7
1303.08 | 265780 | 470.3 | 3140.88 | 530.3 | 21661
1302.08 | 266743 | 470.2 | 3065.48 | 530.2 | 20684.7
1301.08 | 269662 | 470.1 | 3120.19 | 530.1 | 20792.4
1300.08 | 269890 | 470 | 3096.66 | 530 | 20994.2
1299.08 | 270868 | 469.9 | 3180.94 | 529.9 | 21046.5
1298.08 | 271103 | 469.8 | 3171.04 | 529.8 | 21418.2
1297.08 | 266469 | 469.7 | 3177.16 | 529.7 | 22449
1296.08 | 270945 | 469.6 | 3116.03 | 529.6 | 23645
1295.08 | 270503 | 469.5 | 3127.31 | 529.5 | 25616.1
1294.08 | 273026 | 469.4 | 3152.66 | 529.4 | 27585.4
1293.08 | 265058 | 469.3 | 3002.41 | 529.3 | 29870
1292.08 | 266812 | 469.2 | 3064.69 | 529.2 | 31822.3
1291.08 | 268396 | 469.1 | 3192.09 | 529.1 | 34556.3
1290.08 | 270789 | 469 | 3260.52 | 529 | 35633.2
1289.08 | 270880 | 468.9 | 3179.77 | 528.9 | 36228.3
1288.08 | 274400 | 468.8 | 3224.87 | 528.8 | 36506.7
1287.08 | 268084 | 468.7 | 2981.18 | 528.7 | 33711.7
1286.08 | 270911 | 468.6 | 3212.18 | 528.6 | 31052.4
1285.08 | 275005 | 468.5 | 3060.25 | 528.5 | 27743.4
1284.08 | 273707 | 468.4 | 3189.13 | 528.4 | 24687.6
1283.08 | 272267 | 468.3 | 3103.73 | 528.3 | 21110.3
1282.08 | 278642 | 468.2 | 3136.94 | 528.2 | 18112.9
1281.08 | 271986 | 468.1 | 3088.57 | 528.1 | 15219.6
1280.08 | 269511 | 468 | 3168.03 | 528 | 13273.9
1279.08 | 271010 | 467.9 | 3208.45 | 527.9 | 11770.2
1278.08 | 271750 | 467.8 | 3105.12 | 527.8 | 10718.9
1277.08 | 271005 | 467.7 | 3125.66 | 527.7 | 10065.5
1276.08 | 270862 | 467.6 | 3131.36 | 527.6 | 9936.06
1275.08 | 274907 | 467.5 | 3047.53 | 527.5 | 9400.9
1274.08 | 277093 | 467.4 | 3039.54 | 527.4 | 9382.45
1273.08 | 273419 | 467.3 | 2970.69 | 527.3 | 9098.24
1272.08 | 272982 | 467.2 | 3184.49 | 527.2 | 8721.43
1271.08 | 275423 | 467.1 | 2939.98 | 527.1 | 8495.82
1270.08 | 278520 | 467 | 2932.48 | 527 | 8564.55
1269.08 | 278103 | 466.9 | 3054.26 | 526.9 | 8491.56
1268.08 | 276128 | 466.8 | 3145.44 | 526.8 | 8423.58
1267.08 | 279812 | 466.7 | 3162.62 | 526.7 | 8342.88
1266.08 | 277551 | 466.6 | 3155.26 | 526.6 | 8334.72
1265.08 | 277742 | 466.5 | 3203.4 | 526.5 | 8431.55
1264.08 | 279122 | 466.4 | 3116.36 | 526.4 | 8392.51
1263.08 | 276437 | 466.3 | 3224.01 | 526.3 | 8275.02
1262.08 | 276029 | 466.2 | 3313.65 | 526.2 | 8505.53
1261.08 | 282302 | 466.1 | 3078.93 | 526.1 | 8180.14
1260.08 | 277704 | 466 | 3015.44 | 526 | 7925.65
1259.08 | 279550 | 465.9 | 3011.93 | 525.9 | 8472.56
1258.08 | 281446 | 465.8 | 3139.27 | 525.8 | 8141.9
1257.08 | 284024 | 465.7 | 3145.86 | 525.7 | 8041.38
1256.08 | 284695 | 465.6 | 3153.82 | 525.6 | 8292.53
1255.08 | 281594 | 465.5 | 3198.06 | 525.5 | 8388.58
1254.08 | 290150 | 465.4 | 3158.54 | 525.4 | 8327.27
1253.08 | 286252 | 465.3 | 3024.33 | 525.3 | 8402.5
1252.08 | 282533 | 465.2 | 3273.33 | 525.2 | 8637.16
1251.08 | 284522 | 465.1 | 3128.56 | 525.1 | 8633.38
1250.08 | 287003 | 465 | 3139.96 | 525 | 8554.94
1249.08 | 287438 | 464.9 | 3054.13 | 524.9 | 8666.83
1248.08 | 289544 | 464.8 | 3005.38 | 524.8 | 8914.28
1247.08 | 291250 | 464.7 | 3057.37 | 524.7 | 8858.77
1246.08 | 289388 | 464.6 | 3049.53 | 524.6 | 9111.26
1245.08 | 290132 | 464.5 | 3089.2 | 524.5 | 9343.6
1244.08 | 295167 | 464.4 | 3103.02 | 524.4 | 9513.97
1243.08 | 294265 | 464.3 | 3140.13 | 524.3 | 9366.83
1242.08 | 286393 | 464.2 | 3097.25 | 524.2 | 9709.1
1241.08 | 290275 | 464.1 | 3055.57 | 524.1 | 9785.91
1240.08 | 293449 | 464 | 3262.08 | 524 | 9870.15
1239.08 | 292252 | 463.9 | 3162.71 | 523.9 | 10033.5
1238.08 | 295394 | 463.8 | 3222.84 | 523.8 | 10264.1
1237.08 | 292252 | 463.7 | 3225.22 | 523.7 | 10626.2
1236.08 | 292019 | 463.6 | 3196.01 | 523.6 | 10896.2
1235.08 | 292899 | 463.5 | 3300.35 | 523.5 | 11136
1234.08 | 290621 | 463.4 | 3135.15 | 523.4 | 10950.9
1233.08 | 293347 | 463.3 | 3171.44 | 523.3 | 11665.2
1232.08 | 295003 | 463.2 | 3300.59 | 523.2 | 11776.2
1231.08 | 298658 | 463.1 | 3202.81 | 523.1 | 11945.8
1230.08 | 302554 | 463 | 3162.4 | 523 | 12004
1229.08 | 300914 | 462.9 | 3157.11 | 522.9 | 12231.4
1228.08 | 300168 | 462.8 | 3206.36 | 522.8 | 12408.9
1227.08 | 303548 | 462.7 | 3218.7 | 522.7 | 11909
1226.08 | 305728 | 462.6 | 2890.62 | 522.6 | 12029.2
1225.08 | 305732 | 462.5 | 3176.4 | 522.5 | 11847
1224.08 | 304908 | 462.4 | 3292.3 | 522.4 | 11718.4
1223.08 | 306047 | 462.3 | 3267.42 | 522.3 | 11785.7
1222.08 | 305088 | 462.2 | 3173.28 | 522.2 | 11350.2
1221.08 | 302636 | 462.1 | 3233.12 | 522.1 | 11304.3
1220.08 | 300348 | 462 | 3136.53 | 522 | 11129.2
1219.08 | 302906 | 461.9 | 3085.82 | 521.9 | 10883.8
1218.08 | 299221 | 461.8 | 3116.51 | 521.8 | 10652.8
1217.08 | 292543 | 461.7 | 3281.64 | 521.7 | 10249.3
1216.08 | 294284 | 461.6 | 3187.26 | 521.6 | 9622.35
1215.08 | 293939 | 461.5 | 3195.33 | 521.5 | 9610.02
1214.08 | 286848 | 461.4 | 3164.82 | 521.4 | 9516.37
1213.08 | 290578 | 461.3 | 3068.1 | 521.3 | 8954.32
1212.08 | 289964 | 461.2 | 3209.43 | 521.2 | 8697.16
1211.08 | 290633 | 461.1 | 3150.24 | 521.1 | 8592.06
1210.08 | 290763 | 461 | 3209.57 | 521 | 8402.57
1209.08 | 287579 | 460.9 | 3135.17 | 520.9 | 8305.74
1208.08 | 288397 | 460.8 | 3259.7 | 520.8 | 7898.83
1207.08 | 290210 | 460.7 | 3119.07 | 520.7 | 7769.13
1206.08 | 283227 | 460.6 | 3144.77 | 520.6 | 7485.07
1205.08 | 286554 | 460.5 | 3098.45 | 520.5 | 7647
1204.08 | 287034 | 460.4 | 3066.76 | 520.4 | 7371.57
1203.08 | 287322 | 460.3 | 3167.35 | 520.3 | 7477.49
1202.08 | 286661 | 460.2 | 3222.46 | 520.2 | 7272.01
1201.08 | 287162 | 460.1 | 3316.96 | 520.1 | 7279.38
1200.08 | 283391 | 460 | 3389.6 | 520 | 7249.05
1199.08 | 290647 | 459.9 | 3198.08 | 519.9 | 7020.54
1198.08 | 287626 | 459.8 | 3117.31 | 519.8 | 7219.22
1197.08 | 288290 | 459.7 | 3103.67 | 519.7 | 6864.18
1196.08 | 291639 | 459.6 | 3152.39 | 519.6 | 6607.98
1195.08 | 291529 | 459.5 | 3244.72 | 519.5 | 6649.98
1194.08 | 288892 | 459.4 | 3116.43 | 519.4 | 6950.47
1193.08 | 290006 | 459.3 | 3210.9 | 519.3 | 7418.01
1192.08 | 289254 | 459.2 | 3198.97 | 519.2 | 7318.43
1191.08 | 293135 | 459.1 | 3171.53 | 519.1 | 7116.92
1190.08 | 293732 | 459 | 3093.85 | 519 | 7100.18
1189.08 | 295358 | 458.9 | 3111.45 | 518.9 | 7133.24
1188.08 | 296147 | 458.8 | 3084.08 | 518.8 | 7259.27
1187.08 | 294038 | 458.7 | 3183.17 | 518.7 | 7354.97
1186.08 | 295477 | 458.6 | 3131.36 | 518.6 | 7351.36
1185.08 | 293639 | 458.5 | 3303.12 | 518.5 | 7404.75
1184.08 | 296680 | 458.4 | 3280.08 | 518.4 | 7069.68
1183.08 | 298715 | 458.3 | 3305.28 | 518.3 | 7004.42
1182.08 | 296086 | 458.2 | 3091.73 | 518.2 | 7413.77
1181.08 | 298726 | 458.1 | 3288.31 | 518.1 | 7365.22
1180.08 | 300370 | 458 | 3253.01 | 518 | 7479.51
1179.08 | 297612 | 457.9 | 3226.62 | 517.9 | 7673.91
1178.08 | 298886 | 457.8 | 3246.86 | 517.8 | 7688.46
1177.08 | 300703 | 457.7 | 3150.57 | 517.7 | 7966.51
1176.08 | 301985 | 457.6 | 3304.23 | 517.6 | 8115.6
1175.08 | 303834 | 457.5 | 3269.03 | 517.5 | 8703.15
1174.08 | 300014 | 457.4 | 3250.37 | 517.4 | 8933.9
1173.08 | 298722 | 457.3 | 3325.86 | 517.3 | 9254.97
1172.08 | 299096 | 457.2 | 3170.96 | 517.2 | 9206.06
1171.08 | 294352 | 457.1 | 3284.08 | 517.1 | 9945.55
1170.08 | 299154 | 457 | 3271.59 | 517 | 10620.6
1169.08 | 301676 | 456.9 | 3536.77 | 516.9 | 11082.1
1168.08 | 301201 | 456.8 | 3319.25 | 516.8 | 11628.1
1167.08 | 303497 | 456.7 | 3330.34 | 516.7 | 12281.1
1166.08 | 298603 | 456.6 | 3378.96 | 516.6 | 12486.2
1165.08 | 306879 | 456.5 | 3401.8 | 516.5 | 12749.4
1164.08 | 303777 | 456.4 | 3237.29 | 516.4 | 13694
1163.08 | 304842 | 456.3 | 3282.18 | 516.3 | 13798.8
1162.08 | 306726 | 456.2 | 3431.41 | 516.2 | 14581.8
1161.08 | 302259 | 456.1 | 3379.18 | 516.1 | 14925.1
1160.08 | 304778 | 456 | 3370.94 | 516 | 15334.3
1159.08 | 304124 | 455.9 | 3031.69 | 515.9 | 16071.3
1158.08 | 302492 | 455.8 | 3079.32 | 515.8 | 16093
1157.08 | 305655 | 455.7 | 3169.02 | 515.7 | 16549.8
1156.08 | 301051 | 455.6 | 3066.14 | 515.6 | 17901.6
1155.08 | 307615 | 455.5 | 3087.33 | 515.5 | 18871.1
1154.08 | 304490 | 455.4 | 2995.8 | 515.4 | 19303.1
1153.08 | 306041 | 455.3 | 3151.37 | 515.3 | 20497.8
1152.08 | 300174 | 455.2 | 3196.81 | 515.2 | 21252.6
1151.08 | 304805 | 455.1 | 3246.86 | 515.1 | 20753.7
1150.08 | 303742 | 455 | 3135.56 | 515 | 20697.5
1149.08 | 303846 | 454.9 | 3287.97 | 514.9 | 20112.1
1148.08 | 308486 | 454.8 | 3215.63 | 514.8 | 19046.3
1147.08 | 311841 | 454.7 | 3293.71 | 514.7 | 17378
1146.08 | 310319 | 454.6 | 3238.6 | 514.6 | 16050.4
1145.08 | 315519 | 454.5 | 3200.23 | 514.5 | 14404.5
1144.08 | 312463 | 454.4 | 3228.41 | 514.4 | 13013.9
1143.08 | 311891 | 454.3 | 3127.78 | 514.3 | 11619.9
1142.08 | 308781 | 454.2 | 3194.58 | 514.2 | 10165.9
1141.08 | 312814 | 454.1 | 3172.09 | 514.1 | 8961.96
1140.08 | 305220 | 454 | 3331.94 | 514 | 8431.76
1139.08 | 312531 | 453.9 | 3275.89 | 513.9 | 7613.9
1138.08 | 308501 | 453.8 | 3258.38 | 513.8 | 6900.91
1137.08 | 315177 | 453.7 | 3226.42 | 513.7 | 6395.67
1136.08 | 313161 | 453.6 | 3178.44 | 513.6 | 5908.19
1135.08 | 306776 | 453.5 | 3155.6 | 513.5 | 5475.39
1134.08 | 308641 | 453.4 | 3209.02 | 513.4 | 5038.38
1133.08 | 311498 | 453.3 | 3154.72 | 513.3 | 4660.23
1132.08 | 317175 | 453.2 | 3115.23 | 513.2 | 4762.49
1131.08 | 318196 | 453.1 | 3097.09 | 513.1 | 4377.66
1130.08 | 317795 | 453 | 3338.25 | 513 | 4243.44
1129.08 | 316861 | 452.9 | 3290.52 | 512.9 | 4116.89
1128.08 | 314202 | 452.8 | 3183.99 | 512.8 | 4048.73
1127.08 | 318827 | 452.7 | 3133.61 | 512.7 | 3820.69
1126.08 | 317435 | 452.6 | 3128.73 | 512.6 | 3926.52
1125.08 | 320288 | 452.5 | 3263.74 | 512.5 | 4041.83
1124.08 | 320598 | 452.4 | 3131 | 512.4 | 3893.1
1123.08 | 322331 | 452.3 | 3161.91 | 512.3 | 3906.7
1122.08 | 318429 | 452.2 | 3208.88 | 512.2 | 3880.81
1121.08 | 321132 | 452.1 | 3240.71 | 512.1 | 3740.77
1120.08 | 323611 | 452 | 3133.09 | 512 | 3676.93
1119.08 | 321132 | 451.9 | 3063.24 | 511.9 | 3824.6
1118.08 | 323618 | 451.8 | 3045.54 | 511.8 | 3706.68
1117.08 | 321742 | 451.7 | 3345.41 | 511.7 | 3885.52
1116.08 | 323965 | 451.6 | 3328.95 | 511.6 | 3703.07
1115.08 | 318014 | 451.5 | 3177.21 | 511.5 | 3635.85
1114.08 | 324897 | 451.4 | 3311.25 | 511.4 | 3695.66
1113.08 | 320573 | 451.3 | 3266.38 | 511.3 | 3678.43
1112.08 | 321468 | 451.2 | 3235.4 | 511.2 | 3780.08
1111.08 | 322197 | 451.1 | 3251.56 | 511.1 | 3680.22
1110.08 | 323493 | 451 | 3276.01 | 511 | 3832.1
1109.08 | 327675 | 450.9 | 3252.73 | 510.9 | 3612.4
1108.08 | 324526 | 450.8 | 3045.32 | 510.8 | 3567.76
1107.08 | 322179 | 450.7 | 3210.72 | 510.7 | 3618.03
1106.08 | 327739 | 450.6 | 3314.52 | 510.6 | 3637.11
1105.08 | 321265 | 450.5 | 3277.44 | 510.5 | 3591.87
1104.08 | 324535 | 450.4 | 3195.4 | 510.4 | 3558.95
1103.08 | 322907 | 450.3 | 3390.64 | 510.3 | 3576.64
1102.08 | 323351 | 450.2 | 3356.86 | 510.2 | 3659.47
1101.08 | 322779 | 450.1 | 3187.11 | 510.1 | 3630.24
1100.08 | 325989 | 450 | 3276.39 | 510 | 3520.26
1099.08 | 323990 | 449.9 | 3320.78 | 509.9 | 3595.78
1098.08 | 325808 | 449.8 | 3208.32 | 509.8 | 3536.7
1097.08 | 325517 | 449.7 | 3286.27 | 509.7 | 3652.06
1096.08 | 325747 | 449.6 | 3170.66 | 509.6 | 3777.46
1095.08 | 321908 | 449.5 | 3227.43 | 509.5 | 3591.11
1094.08 | 331314 | 449.4 | 3185.1 | 509.4 | 3515.27
1093.08 | 329303 | 449.3 | 3263.47 | 509.3 | 3481.45
1092.08 | 327145 | 449.2 | 3301.32 | 509.2 | 3409.76
1091.08 | 325131 | 449.1 | 3190.7 | 509.1 | 3593.31
1090.08 | 326578 | 449 | 3339.16 | 509 | 3747.91
1089.08 | 328350 | 448.9 | 3110.76 | 508.9 | 3527.08
1088.08 | 328347 | 448.8 | 3266.33 | 508.8 | 3458.27
1087.08 | 326880 | 448.7 | 3156.57 | 508.7 | 3591.58
1086.08 | 328673 | 448.6 | 3189.39 | 508.6 | 3679.66
1085.08 | 324374 | 448.5 | 3155.12 | 508.5 | 3760.26
1084.08 | 325276 | 448.4 | 3336.73 | 508.4 | 3442.39
1083.08 | 326902 | 448.3 | 3233.97 | 508.3 | 3318.88
1082.08 | 334477 | 448.2 | 3026.83 | 508.2 | 3598.67
1081.08 | 327398 | 448.1 | 3258.3 | 508.1 | 3585.8
1080.08 | 325357 | 448 | 3197.27 | 508 | 3558.54
1079.08 | 330164 |  |  | 507.9 | 3336.77
1078.08 | 324781 |  |  | 507.8 | 3285.86
1077.08 | 320528 |  |  | 507.7 | 3538.73
1076.08 | 325636 |  |  | 507.6 | 3652.52
1075.08 | 324344 |  |  | 507.5 | 3563.09
1074.08 | 320877 |  |  | 507.4 | 3563.29
1073.08 | 319318 |  |  | 507.3 | 3474.98
1072.08 | 315779 |  |  | 507.2 | 3515.17
1071.08 | 314086 |  |  | 507.1 | 3658.54
1070.08 | 318859 |  |  | 507 | 3531.17
1069.08 | 320849
1068.08 | 314142
1067.08 | 319627
1066.08 | 320672
1065.08 | 320475
1064.08 | 321074
1063.08 | 319661
1062.08 | 322982
1061.08 | 326718
1060.08 | 325938
1059.08 | 328468
1058.08 | 323323
1057.08 | 325518
1056.08 | 322414
1055.08 | 324268
1054.08 | 323031
1053.08 | 321619
1052.08 | 322401
1051.08 | 315882
1050.08 | 313850
1049.08 | 304147
1048.08 | 296254
1047.08 | 296876
1046.08 | 295718
1045.08 | 295899
1044.08 | 290083
1043.08 | 288889
1042.08 | 286700
1041.08 | 282522
1040.08 | 292995
1039.08 | 288248
1038.08 | 284167
1037.08 | 285049
1036.08 | 288760
1035.08 | 289821
1034.08 | 288970
1033.08 | 286419
1032.08 | 291117
1031.08 | 283113
1030.08 | 282203
1029.08 | 283703
1028.08 | 284305
1027.08 | 284939
1026.08 | 279903
1025.08 | 284270
1024.08 | 283510
1023.08 | 285828
1022.08 | 292821
1021.08 | 291507
1020.08 | 293196
1019.08 | 299105
1018.08 | 297153
1017.08 | 297015
1016.08 | 293203
1015.08 | 290833
1014.08 | 297971
1013.08 | 292586
1012.08 | 290008
1011.08 | 283992
1010.08 | 277120
1009.08 | 272967
1008.08 | 275896
1007.08 | 273500
1006.08 | 277522
1005.08 | 270657
1004.08 | 270041
1003.08 | 274529
1002.08 | 268782
1001.08 | 268806
1000.08 | 271871
999.08 | 272800
998.08 | 269487
997.08 | 269593
996.08 | 278172
995.08 | 279525
994.08 | 281585
993.08 | 280562
992.08 | 279346
991.08 | 270524
990.08 | 267389
989.08 | 266755
988.08 | 265557
987.08 | 261917
986.08 | 263197
985.08 | 261741
984.08 | 257886
983.08 | 257663
982.08 | 254804
981.08 | 256467
980.08 | 254051
979.08 | 258113
978.08 | 263976
977.08 | 267248
976.08 | 281260
975.08 | 291856
974.08 | 300399
973.08 | 304059
972.08 | 293591
971.08 | 277506
970.08 | 267406
969.08 | 258540
968.08 | 249096
967.08 | 246351
966.08 | 243834
965.08 | 237762
964.08 | 229787
963.08 | 226916
962.08 | 228412
961.08 | 225580
960.08 | 227823
959.08 | 228246
958.08 | 229330
957.08 | 229685
956.08 | 222557
955.08 | 224457
954.08 | 225703
953.08 | 225755
952.08 | 226927
951.08 | 224904
950.08 | 225241
949.08 | 226209
948.08 | 226923
947.08 | 226698
946.08 | 224633
945.08 | 228780
944.08 | 226798
943.08 | 227313
942.08 | 226019
941.08 | 226717
940.08 | 225433
939.08 | 224715
938.08 | 224712
937.08 | 232051
936.08 | 231078
935.08 | 232766
934.08 | 232702
933.08 | 229676
932.08 | 228685
931.08 | 227585
930.08 | 229912
929.08 | 231406
928.08 | 232111
927.08 | 228199
926.08 | 229605
925.08 | 230720
924.08 | 227195
923.08 | 230935
922.08 | 233317
921.08 | 232953
920.08 | 234452
919.08 | 231661
918.08 | 230606
917.08 | 229250
916.08 | 230260
915.08 | 228114
914.08 | 232995
913.08 | 234922
912.08 | 238995
911.08 | 234878
910.08 | 236489
909.08 | 231539
908.08 | 237187
907.08 | 233895
906.08 | 229535
905.08 | 232662
904.08 | 236615
903.08 | 236847
902.08 | 236069
901.08 | 233654
900.08 | 236610
899.08 | 238627
898.08 | 235895
897.08 | 235897
896.08 | 235547
895.08 | 236017
894.08 | 236431
893.08 | 237313
892.08 | 234494
891.08 | 236112
890.08 | 237648
889.08 | 236141
888.08 | 235774
887.08 | 237618
886.08 | 236889
885.08 | 236349
884.08 | 235504
883.08 | 240962
882.08 | 235871
881.08 | 234134
880.08 | 237109
879.08 | 238304
878.08 | 243224
877.08 | 235810
876.08 | 236692
875.08 | 245380
874.08 | 244031
873.08 | 241902
872.08 | 246016
871.08 | 244299
870.08 | 241910
869.08 | 238113
868.08 | 239711
867.08 | 241523
866.08 | 242817
865.08 | 241825
864.08 | 245192
863.08 | 241907
862.08 | 239750
861.08 | 237979
860.08 | 239110
859.08 | 246093
858.08 | 243842
857.08 | 245437
856.08 | 242558
855.08 | 244261
854.08 | 246560
853.08 | 240525
852.08 | 243443
851.08 | 242381
850.08 | 244698
849.08 | 243906
848.08 | 249509
847.08 | 242933
846.08 | 241145
845.08 | 244289
844.08 | 246869
843.08 | 247997
842.08 | 244714
841.08 | 246882
840.08 | 248388
839.08 | 244309
838.08 | 247914
837.08 | 246666
836.08 | 247683
835.08 | 252948
834.08 | 250910
833.08 | 248320
832.08 | 245613
831.08 | 247273
830.08 | 253309
829.08 | 248334
828.08 | 249291
827.08 | 246799
826.08 | 247839
825.08 | 248272
824.08 | 246329
823.08 | 248546
822.08 | 250407
821.08 | 249870
820.08 | 251051
819.08 | 249919
818.08 | 249779
817.08 | 249656
816.08 | 250587
815.08 | 249581
814.08 | 250170
813.08 | 255254
812.08 | 251011
811.08 | 249972
810.08 | 249139
809.08 | 249809
808.08 | 251116
807.08 | 254496
806.08 | 251999
805.08 | 254650
804.08 | 252549
803.08 | 249547
802.08 | 260678
801.08 | 253358
800.08 | 254515
799.08 | 253559
798.08 | 255551
797.08 | 252990
796.08 | 254845
795.08 | 253967
794.08 | 256818
793.08 | 256697
792.08 | 255735
791.08 | 256152
790.08 | 254869
789.08 | 253221
788.08 | 258251
787.08 | 257212
786.08 | 257028
785.08 | 258344
784.08 | 255246
783.08 | 257571
782.08 | 256213
781.08 | 260155
780.08 | 262584
779.08 | 259396
778.08 | 258275
777.08 | 261972
776.08 | 262938
775.08 | 263713
774.08 | 261035
773.08 | 257362
772.08 | 257720
771.08 | 259714
770.08 | 260665
769.08 | 261992
768.08 | 259820
767.08 | 258679
766.08 | 262723
765.08 | 259891
764.08 | 261539
763.08 | 264356
762.08 | 259803
761.08 | 262777
760.08 | 263253
759.08 | 266743
758.08 | 262554
757.08 | 262679
756.08 | 261696
755.08 | 266377
754.08 | 269283
753.08 | 268076
752.08 | 266725
751.08 | 266093
750.08 | 264901
749.08 | 266567
748.08 | 264747
747.08 | 263196
746.08 | 264187
745.08 | 267447
744.08 | 269484
743.08 | 266582
742.08 | 272954
741.08 | 267950
740.08 | 265369
739.08 | 265762
738.08 | 265489
737.08 | 267221
736.08 | 268008
735.08 | 273172
734.08 | 264649
733.08 | 274500
732.08 | 267502
731.08 | 269841
730.08 | 270756
729.08 | 274930
728.08 | 271095
727.08 | 273780
726.08 | 270225
725.08 | 271043
724.08 | 267849
723.08 | 271506
722.08 | 275508
721.08 | 271204
720.08 | 274072
719.08 | 272558
718.08 | 272133
717.08 | 271284
716.08 | 270454
715.08 | 271026
714.08 | 270234
713.08 | 273752
712.08 | 275774
711.08 | 275636
710.08 | 272673
709.08 | 270556
708.08 | 272121
707.08 | 273604
706.08 | 271898
705.08 | 274638
704.08 | 276697
703.08 | 271049
702.08 | 276101
701.08 | 279742
700.08 | 277026
699.08 | 273478
698.08 | 277161
697.08 | 276805
696.08 | 276093
695.08 | 274683
694.08 | 278451
693.08 | 276107
692.08 | 270289
691.08 | 274282
690.08 | 278229
689.08 | 277961
688.08 | 277190
687.08 | 279267
686.08 | 277298
685.08 | 281504
684.08 | 276091
683.08 | 276281
682.08 | 275506
681.08 | 277972
680.08 | 275436
679.08 | 280773
678.08 | 279409
677.08 | 278906
676.08 | 280702
675.08 | 279296
674.08 | 276858
673.08 | 279337
672.08 | 280712
671.08 | 288804
670.08 | 282471
669.08 | 285099
668.08 | 284649
667.08 | 279995
666.08 | 283338
665.08 | 282271
664.08 | 284928
663.08 | 286971
662.08 | 287537
661.08 | 285934
660.08 | 288460
659.08 | 286487
658.08 | 290379
657.08 | 289982
656.08 | 286220
655.08 | 288800
654.08 | 286703
653.08 | 284723
652.08 | 282483
651.08 | 279651
650.08 | 281899
649.08 | 284734
648.08 | 287861
647.08 | 287780
646.08 | 288052
645.08 | 295164
644.08 | 287843
643.08 | 287895
642.08 | 284768
641.08 | 282595
640.08 | 282013
639.08 | 283949
638.08 | 276230
637.08 | 281585
636.08 | 285618
635.08 | 281888
634.08 | 288927
633.08 | 297173
632.08 | 301049
631.08 | 305516
630.08 | 305482
629.08 | 304385
628.08 | 298428
627.08 | 287631
626.08 | 282255
625.08 | 276532
624.08 | 270278
623.08 | 273390
622.08 | 271247
621.08 | 267705
620.08 | 269502
619.08 | 265262
618.08 | 269132
617.08 | 262297
616.08 | 264091
615.08 | 262082
614.08 | 265721
613.08 | 267896
612.08 | 265026
611.08 | 266506
610.08 | 263675
609.08 | 267205
608.08 | 264951
607.08 | 267950
606.08 | 266883
605.08 | 270368
604.08 | 268881
603.08 | 268124
602.08 | 266405
601.08 | 264819
600.08 | 269203
599.08 | 266982
598.08 | 268273
597.08 | 266312
596.08 | 266586
595.08 | 271540
594.08 | 270386
593.08 | 270924
592.08 | 269242
591.08 | 270060
590.08 | 265060
589.08 | 265642
588.08 | 270820
587.08 | 272330
586.08 | 269772
585.08 | 267365
584.08 | 269097
583.08 | 270187
582.08 | 265987
581.08 | 273929
580.08 | 268809
579.08 | 271503
578.08 | 272279
577.08 | 267399
576.08 | 269998
575.08 | 269056
574.08 | 268972
573.08 | 269424
572.08 | 267011
571.08 | 269660
570.08 | 266744
569.08 | 270804
568.08 | 267581
567.08 | 268952
566.08 | 271248
565.08 | 275605
564.08 | 269706
563.08 | 269951
562.08 | 262299
561.08 | 264927
560.08 | 269168
559.08 | 270709
558.08 | 272073
557.08 | 269990
556.08 | 267378
555.08 | 270639
554.08 | 269325
553.08 | 270339
552.08 | 267684
551.08 | 265477
550.08 | 270980
549.08 | 268995
548.08 | 263558
547.08 | 267369
546.08 | 265355
545.08 | 271861
544.08 | 267148
543.08 | 269591
542.08 | 270227
541.08 | 265006
540.08 | 261708
539.08 | 260026
538.08 | 250717
537.08 | 244684
536.08 | 239959
535.08 | 235027
534.08 | 235985
533.08 | 251756
532.08 | 275532
531.08 | 354407
530.08 | 464347
529.08 | 437616
528.08 | 288096
527.08 | 216451
526.08 | 210734
525.08 | 230289
524.08 | 247417
523.08 | 248641
522.08 | 230084
521.08 | 203460
520.08 | 189266.4
519.08 | 199632.1
518.08 | 232808
517.08 | 295757
516.08 | 337174
515.08 | 287488
514.08 | 195061
513.08 | 143139.2
512.08 | 125597.3
511.08 | 123038.5
510.08 | 119011.9
509.08 | 118378.3
508.08 | 117422.9
507.08 | 117834
506.08 | 117611.5
505.08 | 117701.6
504.08 | 119408.3
503.08 | 117478.8
502.08 | 118008.3
501.08 | 117501.8
500.08 | 118202.7
499.08 | 117299.5
498.08 | 116682.4
497.08 | 118620
496.08 | 118314.2
495.08 | 115667.2
494.08 | 116951.8
493.08 | 117288.7
492.08 | 116613.8
491.08 | 117122.3
490.08 | 116988.2
489.08 | 117589.7
488.08 | 117329.7
487.08 | 118147.9
486.08 | 117075.2
485.08 | 118456.1
484.08 | 118943
483.08 | 116954
482.08 | 117083.8
481.08 | 118138.4
480.08 | 116152.9
479.08 | 115888.3
478.08 | 119065.7
477.08 | 117167.8
476.08 | 117580
475.08 | 117440
474.08 | 117146.8
473.08 | 117562.5
472.08 | 117409.2
471.08 | 117410.9
470.08 | 117730
469.08 | 116591.2
468.08 | 118066.6
467.08 | 118362.1
466.08 | 119217.3
465.08 | 118312.6
464.08 | 118516.7
463.08 | 118001.3
462.08 | 119180.2
461.08 | 118229.4
460.08 | 117605.4
459.08 | 118400.9
458.08 | 118849.6
457.08 | 118502.6
456.08 | 120480.7
455.08 | 118567.7
454.08 | 118787.3
453.08 | 118206.4
452.08 | 118124
451.08 | 118573.6
450.08 | 118525.9
449.08 | 117413.5
448.08 | 119025.6
447.08 | 117726.9
446.08 | 117538.7
445.08 | 117115.5
444.08 | 118739.4
443.08 | 117481.3
442.08 | 118132.4
441.08 | 117624.5
440.08 | 117994.3
439.08 | 118452.1
438.08 | 117775
437.08 | 117708.5
436.08 | 118141.3
435.08 | 117829.4
434.08 | 118414.6
433.08 | 118908.6
432.08 | 117690
431.08 | 118290.5
430.08 | 118340.4
429.08 | 117902
428.08 | 116775.1
427.08 | 117481.8
426.08 | 118633.4
425.08 | 118275.1
424.08 | 117246.4
423.08 | 116564
422.08 | 120106.6
421.08 | 118989.7
420.08 | 117210.3
419.08 | 117966.4
418.08 | 118474.6
417.08 | 118196.6
416.08 | 117396.1
415.08 | 118648.1
414.08 | 118212.2
413.08 | 118062.4
412.08 | 117302.1
411.08 | 118073.6
410.08 | 117664.8
409.08 | 118088.5
408.08 | 117804.1
407.08 | 117273.9
406.08 | 118118.3
405.08 | 118711.8
404.08 | 118428.1
403.08 | 117979.2
402.08 | 116729.3
401.08 | 117811.1
400.08 | 118144.5
399.08 | 117856.9
398.08 | 118942.2
397.08 | 118426.6
396.08 | 119318
395.08 | 119877.7
394.08 | 118836
393.08 | 118185.3
392.08 | 118128.9
391.08 | 117046
390.08 | 118880.7
389.08 | 118722.7
388.08 | 118892.9
387.08 | 118711.8
386.08 | 118428.1
385.08 | 117979.2
384.08 | 116729.3
383.08 | 117811.1
382.08 | 118144.5
381.08 | 117856.9
380.08 | 118942.2
379.08 | 118426.6
378.08 | 119318
377.08 | 119877.7
376.08 | 118836
375.08 | 118185.3
374.08 | 118128.9
373.08 | 117046
372.08 | 118880.7
371.08 | 118722.7
370.08 | 118892.9
369.08 | 118655.3
368.08 | 120534.1
367.08 | 118148
366.08 | 119550.5
365.08 | 118862.3
364.08 | 119008.6
363.08 | 120499
362.08 | 118732.8
361.08 | 118308.9
360.08 | 119367.4
359.08 | 118073.8
358.08 | 118401.2
357.08 | 119434.4
356.08 | 119746.8
355.08 | 120009.4
354.08 | 119886.8
353.08 | 120261
352.08 | 118890.5
351.08 | 120336.1
350.08 | 118523.2
349.08 | 119124.8
348.08 | 120202.7
347.08 | 120787.2
346.08 | 119122.1
345.08 | 120371.1
344.08 | 118435.4
343.08 | 119690.9
342.08 | 120247.1
341.08 | 121881.7
340.08 | 120338.3
339.08 | 120732.6
338.08 | 120406.6
337.08 | 121423
336.08 | 120994
335.08 | 120702.7
334.08 | 120032.4
333.08 | 120170.7
332.08 | 120370.2
331.08 | 120377.2
330.08 | 121980.5
329.08 | 122586
328.08 | 123565.6
327.08 | 122456.5
326.08 | 122144.8
325.08 | 123362.8
324.08 | 124561
323.08 | 121554.2
322.08 | 122545.7
321.08 | 121500.9
320.08 | 122056.1
319.08 | 121893.6
318.08 | 123403.6
317.08 | 122625.8
316.08 | 124375.3
315.08 | 124572.7
314.08 | 123610.3
313.08 | 123778.1
312.08 | 125313.1
311.08 | 125888.7
310.08 | 125699.6
309.08 | 123725.5
308.08 | 125020.3
307.08 | 124976.5
306.08 | 124237.4
305.08 | 125154.3
304.08 | 125957.7
303.08 | 124753.5
302.08 | 124479.6
301.08 | 122742.6
300.08 | 124787.4
299.08 | 123636.4
298.08 | 121496.8
297.08 | 122338.1
296.08 | 120134.5
295.08 | 120793.8
294.08 | 121260.7
293.08 | 120809.1
292.08 | 120494.1
291.08 | 120410.7
290.08 | 120784.3
289.08 | 122481.3
288.08 | 126918.7
287.08 | 132285.4
286.08 | 150957.6
285.08 | 198355.2
284.08 | 202929
283.08 | 154183.5
282.08 | 124328
281.08 | 120578.1
280.08 | 118666.6
279.08 | 118095.8
278.08 | 118232.2
277.08 | 117762.3
276.08 | 118123.3
275.08 | 118489.4
274.08 | 118804.8
273.08 | 117690.5
272.08 | 118459.6
271.08 | 118218.5
270.08 | 119135.1
269.08 | 117958.5
268.08 | 116161.1
267.08 | 118076.3
266.08 | 118203.6
265.08 | 119484.9
264.08 | 118816
263.08 | 117799
262.08 | 118094.7
261.08 | 116849.2
260.08 | 117327.8
259.08 | 117730.7
258.08 | 118904.6
257.08 | 119283.4
256.08 | 119006.7
255.08 | 117502.6
254.08 | 117722.4
253.08 | 117790.2
252.08 | 117612.8
251.08 | 117061.7
250.08 | 118802.8
249.08 | 118630.6
248.08 | 118698.9
247.08 | 119415.1
246.08 | 117877.8
245.08 | 117025.5
244.08 | 119810.2
243.08 | 119081
242.08 | 119292.9
241.08 | 118150.1
240.08 | 118670
239.08 | 116973.9
238.08 | 120323.6
237.08 | 118861.7
236.08 | 117801.6
235.08 | 117777.9
234.08 | 118779.9
233.08 | 118833
232.08 | 118893.6
231.08 | 118133.8
230.08 | 118013.4
229.08 | 119169.8
228.08 | 118800.4
227.08 | 117527.2
226.08 | 118833.8
225.08 | 118839.5
224.08 | 119418.6
223.08 | 119719.8
222.08 | 119343.2
221.08 | 118710.4
220.08 | 118927.5
219.08 | 119073.8
218.08 | 119420.7
217.08 | 118439.3
216.08 | 120121.2
215.08 | 119814.6
214.08 | 117975.8
213.08 | 117852.8
212.08 | 119727.6
211.08 | 119205.3
210.08 | 120249.2
209.08 | 118968.9
208.08 | 119399.1
207.08 | 118989
206.08 | 119633.5
205.08 | 119492.9
204.08 | 118651.3
203.08 | 119339.7
202.08 | 119561.5
201.08 | 120911.6
200.08 | 119170.9
199.08 | 119643
198.08 | 119437.4
197.08 | 120104.1
196.08 | 119769.4
195.08 | 119818.1
194.08 | 119963.3
193.08 | 119875
192.08 | 119902.2
191.08 | 119170.3
190.08 | 120309.9
189.08 | 119015.8
188.08 | 119153.7
187.08 | 117889.8
186.08 | 119617.6
185.08 | 119391.8
184.08 | 121017
183.08 | 119096
182.08 | 119480.9
181.08 | 119598.1
180.08 | 120589
179.08 | 121128.3
178.08 | 120713.9
177.08 | 120754.7
176.08 | 119917.4
175.08 | 120158.2
174.08 | 119484.3
173.08 | 120132.6
172.08 | 119181.7
171.08 | 119535.6
170.08 | 119171.1
169.08 | 119740.8
168.08 | 118891.4
167.08 | 119320.7
166.08 | 119281
165.08 | 120203.5
164.08 | 120143
163.08 | 122285.2
162.08 | 121052.7
161.08 | 122339.1
160.08 | 119489.2
159.08 | 120769.1
158.08 | 121420.9
157.08 | 120701.9
156.08 | 120480.7
155.08 | 120065.1
154.08 | 120602.3
153.08 | 120464.2
152.08 | 121107
151.08 | 121024.5
150.08 | 121428.3
149.08 | 120630.5
148.08 | 121968
147.08 | 121733.9
146.08 | 121286.9
145.08 | 121101.8
144.08 | 122250.5
143.08 | 122918.4
142.08 | 121260.7
141.08 | 120831
140.08 | 119790.4
139.08 | 119863.4
138.08 | 120797.5
137.08 | 121601.4
136.08 | 120215.3
135.08 | 121144.7
134.08 | 121361.1
133.08 | 121185.5
132.08 | 121930.5
131.08 | 122237.6
130.08 | 120741.2
129.08 | 121374
128.08 | 121946.4
127.08 | 121775.2
126.08 | 121551.4
125.08 | 124006
124.08 | 123267
123.08 | 122773.4
122.08 | 121585.4
121.08 | 122877.1
120.08 | 121849.2
119.08 | 122991.1
118.08 | 122049.6
117.08 | 121496.8
116.08 | 120947.1
115.08 | 122664.8
114.08 | 120626.7
113.08 | 121020
112.08 | 121375.8
111.08 | 121402.7
110.08 | 121445.4
109.08 | 123423.5
108.08 | 122454.6
107.08 | 121396.4
106.08 | 121594.8
105.08 | 121572
104.08 | 122761.3
103.08 | 122835
102.08 | 121153
101.08 | 123335.5
100.08 | 122211.7
99.08 | 122479
98.08 | 121980.1
97.08 | 122084.4
96.08 | 122111.2
95.08 | 123808.5
94.08 | 124193.8
93.08 | 123577.7
92.08 | 122823.9
91.08 | 123611.2
90.08 | 122201.6
89.08 | 123196
88.08 | 123925
87.08 | 124900.1
86.08 | 123052.5
85.08 | 121936.8
84.08 | 120977.4
83.08 | 120977.2
82.08 | 122874
81.08 | 122189.3
80.08 | 120980.1
79.08 | 122354
78.08 | 120657.5
77.08 | 121912.4
76.08 | 121556.6
75.08 | 122729.3
74.08 | 123522.8
73.08 | 125288.1
72.08 | 126795.4
71.08 | 129381.7
70.08 | 130339
69.08 | 134805.5
68.08 | 132309.5
67.08 | 130091.6
66.08 | 123541.2
65.08 | 122017.9
64.08 | 120685
63.08 | 119051
62.08 | 118013.8
61.08 | 119893.5
60.08 | 118412.4
59.08 | 116681.5
58.08 | 117530.1
57.08 | 118907
56.08 | 121259.4
55.08 | 120272
54.08 | 118970.7
53.08 | 118995.1
52.08 | 117566.5
51.08 | 118020.7
50.08 | 115664
49.08 | 115511.3
48.08 | 116791.4
47.08 | 115609
46.08 | 116466.7
45.08 | 118904.8
44.08 | 122972.2
43.08 | 127311.9
42.08 | 135053.6
41.08 | 140898.3
40.08 | 139480
39.08 | 128758.4
38.08 | 117399.1
37.08 | 111818.4
36.08 | 108131.3
35.08 | 107979.75
34.08 | 105849.33
33.08 | 106300.79
32.08 | 105471.99
31.08 | 105347.12
30.08 | 105021.51
29.08 | 105027.33
28.08 | 104709.23
27.08 | 103884.93
26.08 | 104746.09
25.08 | 106539.6
24.08 | 106917.64
23.08 | 110616.2
22.08 | 116243.1
21.08 | 115964.8
20.08 | 112862.7
19.08 | 107475.14
18.08 | 105745.62
17.08 | 104126.61
16.08 | 103426.2
15.08 | 102899.55
14.08 | 102827.08
13.08 | 102470.29
12.08 | 101705.49
11.08 | 101897.44
10.08 | 102017.72
9.08 | 102344.12
8.08 | 103522.68
7.08 | 105990.51
6.08 | 107415.21
5.08 | 106961.7
4.08 | 105526.82
3.08 | 103109.2
2.08 | 101897.68
1.08 | 101536.94
0.08 | 100893.263
-0.92 | 100241.031
-1.92 | 100062.5475
-2.92 | 100000.4
-3.92 | 100037.5526
-4.92 | 100012.4975
-5.92 | 100000
-6.92 | 100009
-7.92 | 100041.026
-8.92 | 100000
-9.92 | 100000