## Tabelle1
survey |  | Ti 2p |  | V2p
binding energy/eV | Intensity | binding energy/eV | Intensity | binding energy/eV | Intensity
1350.08 | 367443 | 475.08 | 2985.78 | 535.08 | 23873.6
1349.08 | 364768 | 474.98 | 3089.8 | 534.98 | 23918.3
1348.08 | 369180 | 474.88 | 3117.49 | 534.88 | 23782.7
1347.08 | 366012 | 474.78 | 3017.39 | 534.78 | 23760
1346.08 | 367540 | 474.68 | 3043.63 | 534.68 | 23616.9
1345.08 | 366331 | 474.58 | 3195.22 | 534.58 | 23761.7
1344.08 | 365469 | 474.48 | 3108.41 | 534.48 | 24027.4
1343.08 | 369461 | 474.38 | 3016.06 | 534.38 | 23453.5
1342.08 | 365820 | 474.28 | 3150.67 | 534.28 | 23391.4
1341.08 | 365372 | 474.18 | 3076.28 | 534.18 | 23156.8
1340.08 | 367069 | 474.08 | 3184.27 | 534.08 | 23361.8
1339.08 | 365566 | 473.98 | 3186.87 | 533.98 | 23401.1
1338.08 | 371347 | 473.88 | 3028.65 | 533.88 | 23423.6
1337.08 | 366802 | 473.78 | 3066.16 | 533.78 | 23726
1336.08 | 366983 | 473.68 | 3063.02 | 533.68 | 23900.9
1335.08 | 361605 | 473.58 | 3088.31 | 533.58 | 23636.6
1334.08 | 365729 | 473.48 | 3118.14 | 533.48 | 23765.2
1333.08 | 362108 | 473.38 | 3041.06 | 533.38 | 24170.3
1332.08 | 363125 | 473.28 | 3122.74 | 533.28 | 23823
1331.08 | 364600 | 473.18 | 3236.83 | 533.18 | 24228.5
1330.08 | 364090 | 473.08 | 3126.28 | 533.08 | 24494.1
1329.08 | 366289 | 472.98 | 3165.29 | 532.98 | 24598.2
1328.08 | 367112 | 472.88 | 3056.99 | 532.88 | 25156.7
1327.08 | 363689 | 472.78 | 3121.66 | 532.78 | 25530.1
1326.08 | 365111 | 472.68 | 3251.37 | 532.68 | 25352.9
1325.08 | 365793 | 472.58 | 3358.91 | 532.58 | 26053.1
1324.08 | 367235 | 472.48 | 3171.48 | 532.48 | 26807.7
1323.08 | 364937 | 472.38 | 3085.2 | 532.38 | 26957.5
1322.08 | 365919 | 472.28 | 3105.55 | 532.28 | 27767.2
1321.08 | 365846 | 472.18 | 3105.13 | 532.18 | 27924.1
1320.08 | 363355 | 472.08 | 3030.26 | 532.08 | 29162.2
1319.08 | 365083 | 471.98 | 3157.06 | 531.98 | 29769.7
1318.08 | 366111 | 471.88 | 3196.29 | 531.88 | 30577
1317.08 | 364044 | 471.78 | 3148.85 | 531.78 | 31426.3
1316.08 | 362858 | 471.68 | 3177.75 | 531.68 | 31898.6
1315.08 | 360413 | 471.58 | 3041.64 | 531.58 | 32751.4
1314.08 | 366245 | 471.48 | 3148.97 | 531.48 | 33675.3
1313.08 | 363953 | 471.38 | 3067.8 | 531.38 | 34899.5
1312.08 | 364676 | 471.28 | 3087.81 | 531.28 | 35928.9
1311.08 | 365157 | 471.18 | 3188.11 | 531.18 | 37640.2
1310.08 | 368100 | 471.08 | 3118.18 | 531.08 | 39360.4
1309.08 | 366145 | 470.98 | 3153.33 | 530.98 | 41461.8
1308.08 | 361438 | 470.88 | 3126.53 | 530.88 | 42601.4
1307.08 | 365108 | 470.78 | 3076.84 | 530.78 | 45533.1
1306.08 | 369241 | 470.68 | 2958.73 | 530.68 | 49666.8
1305.08 | 369681 | 470.58 | 2944.44 | 530.58 | 52717.6
1304.08 | 366166 | 470.48 | 3117.08 | 530.48 | 56763.7
1303.08 | 365780 | 470.38 | 3156.44 | 530.38 | 61892.4
1302.08 | 366743 | 470.28 | 3023.12 | 530.28 | 67385.9
1301.08 | 369662 | 470.18 | 2952.42 | 530.18 | 72605.4
1300.08 | 369890 | 470.08 | 2998 | 530.08 | 78726
1299.08 | 370868 | 469.98 | 2998.53 | 529.98 | 84598
1298.08 | 371103 | 469.88 | 2901.57 | 529.88 | 90339.3
1297.08 | 366469 | 469.78 | 2951.59 | 529.78 | 95332.4
1296.08 | 370945 | 469.68 | 3025.85 | 529.68 | 98050.6
1295.08 | 370503 | 469.58 | 3035.59 | 529.58 | 98652.4
1294.08 | 373026 | 469.48 | 2995.99 | 529.48 | 97621.3
1293.08 | 365058 | 469.38 | 3041.79 | 529.38 | 94589.3
1292.08 | 366812 | 469.28 | 2909.91 | 529.28 | 89695
1291.08 | 368396 | 469.18 | 3029.03 | 529.18 | 81086.3
1290.08 | 370789 | 469.08 | 3151.92 | 529.08 | 71972.7
1289.08 | 370880 | 468.98 | 3067.3 | 528.98 | 63017.2
1288.08 | 374400 | 468.88 | 3108.86 | 528.88 | 52822.5
1287.08 | 368084 | 468.78 | 3018.1 | 528.78 | 44002.5
1286.08 | 370911 | 468.68 | 3138.62 | 528.68 | 37405.2
1285.08 | 375005 | 468.58 | 3076.5 | 528.58 | 32075.8
1284.08 | 373707 | 468.48 | 2891.62 | 528.48 | 27999.9
1283.08 | 372267 | 468.38 | 3012.11 | 528.38 | 25548.9
1282.08 | 378642 | 468.28 | 3002.52 | 528.28 | 23641.7
1281.08 | 371986 | 468.18 | 3028.39 | 528.18 | 22024.2
1280.08 | 369511 | 468.08 | 2957 | 528.08 | 20976.7
1279.08 | 371010 | 467.98 | 2973.64 | 527.98 | 20600
1278.08 | 371750 | 467.88 | 3133.19 | 527.88 | 19720.5
1277.08 | 371005 | 467.78 | 3113.86 | 527.78 | 19236.1
1276.08 | 370862 | 467.68 | 3031.27 | 527.68 | 19657.9
1275.08 | 374907 | 467.58 | 3061.05 | 527.58 | 18884.2
1274.08 | 377093 | 467.48 | 3049.71 | 527.48 | 18526.2
1273.08 | 373419 | 467.38 | 2946.81 | 527.38 | 18373.5
1272.08 | 372982 | 467.28 | 3000.17 | 527.28 | 18415.6
1271.08 | 375423 | 467.18 | 3195.05 | 527.18 | 18523.1
1270.08 | 378520 | 467.08 | 3068.45 | 527.08 | 18678.3
1269.08 | 378103 | 466.98 | 3103.38 | 526.98 | 18141.8
1268.08 | 376128 | 466.88 | 3047.53 | 526.88 | 17886.6
1267.08 | 379812 | 466.78 | 3049.94 | 526.78 | 18038.6
1266.08 | 377551 | 466.68 | 2836.88 | 526.68 | 18121.3
1265.08 | 377742 | 466.58 | 3033.17 | 526.58 | 18027.6
1264.08 | 379122 | 466.48 | 2932.47 | 526.48 | 18262.9
1263.08 | 376437 | 466.38 | 3068.11 | 526.38 | 18141.6
1262.08 | 376029 | 466.28 | 2999.45 | 526.28 | 18427.4
1261.08 | 382302 | 466.18 | 3023.82 | 526.18 | 18365.9
1260.08 | 377704 | 466.08 | 3108.87 | 526.08 | 18708.2
1259.08 | 379550 | 465.98 | 3084.82 | 525.98 | 18568.1
1258.08 | 381446 | 465.88 | 3004.7 | 525.88 | 19101.6
1257.08 | 384024 | 465.78 | 3124.11 | 525.78 | 19166
1256.08 | 384695 | 465.68 | 3133.28 | 525.68 | 19676.4
1255.08 | 381594 | 465.58 | 3036.21 | 525.58 | 19454.3
1254.08 | 390150 | 465.48 | 2985.31 | 525.48 | 20361.3
1253.08 | 386252 | 465.38 | 3010.42 | 525.38 | 20414.5
1252.08 | 382533 | 465.28 | 3136.75 | 525.28 | 20762
1251.08 | 384522 | 465.18 | 3068.55 | 525.18 | 21327.5
1250.08 | 387003 | 465.08 | 3073.95 | 525.08 | 21904.3
1249.08 | 387438 | 464.98 | 3144.42 | 524.98 | 22744.6
1248.08 | 389544 | 464.88 | 3189.44 | 524.88 | 23407
1247.08 | 391250 | 464.78 | 3181.35 | 524.78 | 23681.2
1246.08 | 389388 | 464.68 | 3138.42 | 524.68 | 24495.5
1245.08 | 390132 | 464.58 | 3218.85 | 524.58 | 25279.7
1244.08 | 395167 | 464.48 | 3276.4 | 524.48 | 25318.1
1243.08 | 394265 | 464.38 | 3391.65 | 524.38 | 26158.9
1242.08 | 386393 | 464.28 | 3234.92 | 524.28 | 26264.5
1241.08 | 390275 | 464.18 | 3109.33 | 524.18 | 26834.9
1240.08 | 393449 | 464.08 | 3240.16 | 524.08 | 27447.2
1239.08 | 392252 | 463.98 | 3214.03 | 523.98 | 28151
1238.08 | 395394 | 463.88 | 3334.4 | 523.88 | 28545.9
1237.08 | 392252 | 463.78 | 3157.66 | 523.78 | 28333.1
1236.08 | 392019 | 463.68 | 3273.85 | 523.68 | 28911
1235.08 | 392899 | 463.58 | 3339.7 | 523.58 | 29523.4
1234.08 | 390621 | 463.48 | 3146.49 | 523.48 | 29233.8
1233.08 | 393347 | 463.38 | 3275.76 | 523.38 | 29049.8
1232.08 | 395003 | 463.28 | 3237.21 | 523.28 | 29532.2
1231.08 | 398658 | 463.18 | 3153.74 | 523.18 | 29157.7
1230.08 | 402554 | 463.08 | 3088.5 | 523.08 | 28816.6
1229.08 | 400914 | 462.98 | 3139.74 | 522.98 | 28409.6
1228.08 | 400168 | 462.88 | 3046.54 | 522.88 | 27938
1227.08 | 403548 | 462.78 | 3133.08 | 522.78 | 27225.3
1226.08 | 405728 | 462.68 | 3074.49 | 522.68 | 26446.1
1225.08 | 405732 | 462.58 | 3004.43 | 522.58 | 26104.2
1224.08 | 404908 | 462.48 | 3134.87 | 522.48 | 25227
1223.08 | 406047 | 462.38 | 3061.3 | 522.38 | 24101
1222.08 | 405088 | 462.28 | 2986.58 | 522.28 | 23924.5
1221.08 | 402636 | 462.18 | 3188.61 | 522.18 | 23314.2
1220.08 | 400348 | 462.08 | 2911.69 | 522.08 | 22395.1
1219.08 | 402906 | 461.98 | 2969.46 | 521.98 | 21762.5
1218.08 | 399221 | 461.88 | 2980.34 | 521.88 | 20804.2
1217.08 | 392543 | 461.78 | 2864.76 | 521.78 | 19934.7
1216.08 | 394284 | 461.68 | 2994.32 | 521.68 | 19395.5
1215.08 | 393939 | 461.58 | 3072.52 | 521.58 | 18562.1
1214.08 | 386848 | 461.48 | 3134.47 | 521.48 | 18206
1213.08 | 390578 | 461.38 | 3014.21 | 521.38 | 17684.5
1212.08 | 389964 | 461.28 | 2984.06 | 521.28 | 16892.8
1211.08 | 390633 | 461.18 | 3133.43 | 521.18 | 16664.8
1210.08 | 390763 | 461.08 | 3022.55 | 521.08 | 16358.3
1209.08 | 387579 | 460.98 | 3056.49 | 520.98 | 15884.3
1208.08 | 388397 | 460.88 | 3020.42 | 520.88 | 15494.1
1207.08 | 390210 | 460.78 | 3116.99 | 520.78 | 15183.1
1206.08 | 383227 | 460.68 | 3087.22 | 520.68 | 14762
1205.08 | 386554 | 460.58 | 2989.64 | 520.58 | 14848.9
1204.08 | 387034 | 460.48 | 2894.22 | 520.48 | 14547.9
1203.08 | 387322 | 460.38 | 3041.37 | 520.38 | 14631.2
1202.08 | 386661 | 460.28 | 3078.7 | 520.28 | 14411
1201.08 | 387162 | 460.18 | 3199.14 | 520.18 | 14538.3
1200.08 | 383391 | 460.08 | 3079.35 | 520.08 | 14224.4
1199.08 | 390647 | 459.98 | 3234.18 | 519.98 | 14132.1
1198.08 | 387626 | 459.88 | 3290.28 | 519.88 | 14458.2
1197.08 | 388290 | 459.78 | 3067.53 | 519.78 | 14058.6
1196.08 | 391639 | 459.68 | 3218.11 | 519.68 | 13952.3
1195.08 | 391529 | 459.58 | 3154.95 | 519.58 | 14274.1
1194.08 | 388892 | 459.48 | 3306.61 | 519.48 | 14201.3
1193.08 | 390006 | 459.38 | 3195.77 | 519.38 | 14484.4
1192.08 | 389254 | 459.28 | 3364.21 | 519.28 | 14722.7
1191.08 | 393135 | 459.18 | 3494.69 | 519.18 | 14718.7
1190.08 | 393732 | 459.08 | 3408.36 | 519.08 | 15215.6
1189.08 | 395358 | 458.98 | 3463.86 | 518.98 | 15397.7
1188.08 | 396147 | 458.88 | 3528.31 | 518.88 | 15850
1187.08 | 394038 | 458.78 | 3563.62 | 518.78 | 16255.9
1186.08 | 395477 | 458.68 | 3708.62 | 518.68 | 16286.2
1185.08 | 393639 | 458.58 | 3624.74 | 518.58 | 16924.7
1184.08 | 396680 | 458.48 | 3905.27 | 518.48 | 17594.4
1183.08 | 398715 | 458.38 | 3794.35 | 518.38 | 17694.3
1182.08 | 396086 | 458.28 | 3726.99 | 518.28 | 18223.3
1181.08 | 398726 | 458.18 | 3700.34 | 518.18 | 19746
1180.08 | 400370 | 458.08 | 3527.16 | 518.08 | 20700.4
1179.08 | 397612 | 457.98 | 3550.85 | 517.98 | 21419.2
1178.08 | 398886 | 457.88 | 3588.12 | 517.88 | 22521.5
1177.08 | 400703 | 457.78 | 3429.63 | 517.78 | 24508.2
1176.08 | 401985 | 457.68 | 3279.22 | 517.68 | 25870.1
1175.08 | 403834 | 457.58 | 3296.82 | 517.58 | 27622
1174.08 | 400014 | 457.48 | 3461.8 | 517.48 | 29919.5
1173.08 | 398722 | 457.38 | 3186.02 | 517.38 | 31781
1172.08 | 399096 | 457.28 | 3170.65 | 517.28 | 32780.1
1171.08 | 394352 | 457.18 | 3198.47 | 517.18 | 35399.3
1170.08 | 399154 | 457.08 | 3146.98 | 517.08 | 36990.4
1169.08 | 401676 | 456.98 | 3099.47 | 516.98 | 39149.5
1168.08 | 401201 | 456.88 | 3028.72 | 516.88 | 40915.1
1167.08 | 403497 | 456.78 | 3112.37 | 516.78 | 42259.5
1166.08 | 398603 | 456.68 | 3139.66 | 516.68 | 43227.3
1165.08 | 406879 | 456.58 | 3106.65 | 516.58 | 44977.1
1164.08 | 403777 | 456.48 | 2936.22 | 516.48 | 45310.7
1163.08 | 404842 | 456.38 | 3031.85 | 516.38 | 46427.5
1162.08 | 406726 | 456.28 | 3005.5 | 516.28 | 48001.5
1161.08 | 402259 | 456.18 | 2941.01 | 516.18 | 49430.4
1160.08 | 404778 | 456.08 | 3024.79 | 516.08 | 50096.9
1159.08 | 404124 | 455.98 | 2958.79 | 515.98 | 50844.4
1158.08 | 402492 | 455.88 | 2857.93 | 515.88 | 51382.1
1157.08 | 405655 | 455.78 | 2843.11 | 515.78 | 52566.8
1156.08 | 401051 | 455.68 | 3011.72 | 515.68 | 51883.5
1155.08 | 407615 | 455.58 | 2898.83 | 515.58 | 50421.3
1154.08 | 404490 | 455.48 | 3021.92 | 515.48 | 48516
1153.08 | 406041 | 455.38 | 2925.92 | 515.38 | 45517.8
1152.08 | 400174 | 455.28 | 2984.7 | 515.28 | 43204.8
1151.08 | 404805 | 455.18 | 3161.05 | 515.18 | 39477.4
1150.08 | 403742 | 455.08 | 3087.1 | 515.08 | 36036.4
1149.08 | 403846 | 454.98 | 2983.65 | 514.98 | 32097.6
1148.08 | 408486 | 454.88 | 2884.63 | 514.88 | 28495.2
1147.08 | 411841 | 454.78 | 3083.45 | 514.78 | 25099.1
1146.08 | 410319 | 454.68 | 2966.58 | 514.68 | 22553.3
1145.08 | 415519 | 454.58 | 2848.57 | 514.58 | 20279.9
1144.08 | 412463 | 454.48 | 3006.86 | 514.48 | 18291.6
1143.08 | 411891 | 454.38 | 3009.06 | 514.38 | 16420
1142.08 | 408781 | 454.28 | 3068.74 | 514.28 | 14263.7
1141.08 | 412814 | 454.18 | 2981.01 | 514.18 | 12940.2
1140.08 | 405220 | 454.08 | 3017.53 | 514.08 | 11211.6
1139.08 | 412531 | 453.98 | 3005.78 | 513.98 | 10192.2
1138.08 | 408501 | 453.88 | 3021.84 | 513.88 | 9259.21
1137.08 | 415177 | 453.78 | 2864.52 | 513.78 | 8366.3
1136.08 | 413161 | 453.68 | 2946.16 | 513.68 | 7485.89
1135.08 | 406776 | 453.58 | 3091.82 | 513.58 | 6827.77
1134.08 | 408641 | 453.48 | 3036.11 | 513.48 | 6091.02
1133.08 | 411498 | 453.38 | 3087.06 | 513.38 | 5697.36
1132.08 | 417175 | 453.28 | 3060.99 | 513.28 | 5335.21
1131.08 | 418196 | 453.18 | 3008.4 | 513.18 | 5183.8
1130.08 | 417795 | 453.08 | 3011.41 | 513.08 | 4697.45
1129.08 | 416861 | 452.98 | 2935.5 | 512.98 | 4579.73
1128.08 | 414202 | 452.88 | 2975.86 | 512.88 | 4217.08
1127.08 | 418827 | 452.78 | 3006.27 | 512.78 | 4063.26
1126.08 | 417435 | 452.68 | 2873.76 | 512.68 | 4070.54
1125.08 | 420288 | 452.58 | 2999.62 | 512.58 | 4000.41
1124.08 | 420598 | 452.48 | 3062.94 | 512.48 | 3907.03
1123.08 | 422331 | 452.38 | 2947.26 | 512.38 | 3747.97
1122.08 | 418429 | 452.28 | 2885.45 | 512.28 | 3685.35
1121.08 | 421132 | 452.18 | 2929.23 | 512.18 | 3561.75
1120.08 | 423611 | 452.08 | 2976.32 | 512.08 | 3636.64
1119.08 | 421132 | 451.98 | 2939.76 | 511.98 | 3453.49
1118.08 | 423618 | 451.88 | 2981.75 | 511.88 | 3442.96
1117.08 | 421742 | 451.78 | 3031.54 | 511.78 | 3642.93
1116.08 | 423965 | 451.68 | 2867.94 | 511.68 | 3398.32
1115.08 | 418014 | 451.58 | 3089.15 | 511.58 | 3368.32
1114.08 | 424897 | 451.48 | 2971.57 | 511.48 | 3352.22
1113.08 | 420573 | 451.38 | 2936.96 | 511.38 | 3248.43
1112.08 | 421468 | 451.28 | 2945.52 | 511.28 | 3332.74
1111.08 | 422197 | 451.18 | 3033.25 | 511.18 | 3400.02
1110.08 | 423493 | 451.08 | 3026.41 | 511.08 | 3495.16
1109.08 | 427675 | 450.98 | 2976.31 | 510.98 | 3318.47
1108.08 | 424526 | 450.88 | 2865.97 | 510.88 | 3352
1107.08 | 422179 | 450.78 | 2958 | 510.78 | 3130.05
1106.08 | 427739 | 450.68 | 2934.41 | 510.68 | 3379.37
1105.08 | 421265 | 450.58 | 3088.43 | 510.58 | 3269.13
1104.08 | 424535 | 450.48 | 3115.14 | 510.48 | 3249.19
1103.08 | 422907 | 450.38 | 2974.98 | 510.38 | 3209.29
1102.08 | 423351 | 450.28 | 3170.51 | 510.28 | 3272.83
1101.08 | 422779 | 450.18 | 2914.32 | 510.18 | 3380.27
1100.08 | 425989 | 450.08 | 2953.76 | 510.08 | 3223.63
1099.08 | 423990 | 449.98 | 2943.06 | 509.98 | 3232.79
1098.08 | 425808 | 449.88 | 2949.54 | 509.88 | 3369.4
1097.08 | 425517 | 449.78 | 2932.94 | 509.78 | 3217.94
1096.08 | 425747 | 449.68 | 2958.75 | 509.68 | 3243.94
1095.08 | 421908 | 449.58 | 2946.95 | 509.58 | 3137.8
1094.08 | 431314 | 449.48 | 2979.53 | 509.48 | 3116.27
1093.08 | 429303 | 449.38 | 2887.98 | 509.38 | 3265.63
1092.08 | 427145 | 449.28 | 2954.67 | 509.28 | 3311.53
1091.08 | 425131 | 449.18 | 3004.39 | 509.18 | 3160.16
1090.08 | 426578 | 449.08 | 2995.08 | 509.08 | 3225.84
1089.08 | 428350 | 448.98 | 3007.88 | 508.98 | 3094.4
1088.08 | 428347 | 448.88 | 3091.06 | 508.88 | 3230.4
1087.08 | 426880 | 448.78 | 3024.19 | 508.78 | 3172.93
1086.08 | 428673 | 448.68 | 2989.55 | 508.68 | 3124.03
1085.08 | 424374 | 448.58 | 2938.33 | 508.58 | 3149.11
1084.08 | 425276 | 448.48 | 2897.3 | 508.48 | 3272.85
1083.08 | 426902 | 448.38 | 3124.05 | 508.38 | 3030.25
1082.08 | 434477 | 448.28 | 2994.51 | 508.28 | 3207.86
1081.08 | 427398 | 448.18 | 2886.77 | 508.18 | 3075.53
1080.08 | 425357 | 448.08 | 2892.16 | 508.08 | 3117.6
1079.08 | 430164 |  |  | 507.98 | 3125.58
1078.08 | 424781 |  |  | 507.88 | 3258.75
1077.08 | 420528 |  |  | 507.78 | 3065.98
1076.08 | 425636 |  |  | 507.68 | 3080.22
1075.08 | 424344 |  |  | 507.58 | 3279.72
1074.08 | 420877 |  |  | 507.48 | 3151.92
1073.08 | 419318 |  |  | 507.38 | 3097.1
1072.08 | 415779 |  |  | 507.28 | 3085.09
1071.08 | 414086 |  |  | 507.18 | 3162.79
1070.08 | 418859 |  |  | 507.08 | 3077.01
1069.08 | 420849
1068.08 | 414142
1067.08 | 419627
1066.08 | 420672
1065.08 | 420475
1064.08 | 421074
1063.08 | 419661
1062.08 | 422982
1061.08 | 426718
1060.08 | 425938
1059.08 | 428468
1058.08 | 423323
1057.08 | 425518
1056.08 | 422414
1055.08 | 424268
1054.08 | 423031
1053.08 | 421619
1052.08 | 422401
1051.08 | 415882
1050.08 | 413850
1049.08 | 404147
1048.08 | 396254
1047.08 | 396876
1046.08 | 395718
1045.08 | 395899
1044.08 | 390083
1043.08 | 388889
1042.08 | 386700
1041.08 | 382522
1040.08 | 392995
1039.08 | 388248
1038.08 | 384167
1037.08 | 385049
1036.08 | 388760
1035.08 | 389821
1034.08 | 388970
1033.08 | 386419
1032.08 | 391117
1031.08 | 383113
1030.08 | 382203
1029.08 | 383703
1028.08 | 384305
1027.08 | 384939
1026.08 | 379903
1025.08 | 384270
1024.08 | 383510
1023.08 | 385828
1022.08 | 392821
1021.08 | 391507
1020.08 | 393196
1019.08 | 399105
1018.08 | 397153
1017.08 | 397015
1016.08 | 393203
1015.08 | 390833
1014.08 | 397971
1013.08 | 392586
1012.08 | 390008
1011.08 | 383992
1010.08 | 377120
1009.08 | 372967
1008.08 | 375896
1007.08 | 373500
1006.08 | 377522
1005.08 | 370657
1004.08 | 370041
1003.08 | 374529
1002.08 | 368782
1001.08 | 368806
1000.08 | 371871
999.08 | 372800
998.08 | 369487
997.08 | 369593
996.08 | 378172
995.08 | 379525
994.08 | 381585
993.08 | 380562
992.08 | 379346
991.08 | 370524
990.08 | 367389
989.08 | 366755
988.08 | 365557
987.08 | 361917
986.08 | 363197
985.08 | 361741
984.08 | 357886
983.08 | 357663
982.08 | 354804
981.08 | 356467
980.08 | 354051
979.08 | 358113
978.08 | 363976
977.08 | 367248
976.08 | 381260
975.08 | 391856
974.08 | 400399
973.08 | 404059
972.08 | 393591
971.08 | 377506
970.08 | 367406
969.08 | 358540
968.08 | 349096
967.08 | 346351
966.08 | 343834
965.08 | 337762
964.08 | 329787
963.08 | 326916
962.08 | 328412
961.08 | 325580
960.08 | 327823
959.08 | 328246
958.08 | 329330
957.08 | 329685
956.08 | 322557
955.08 | 324457
954.08 | 325703
953.08 | 325755
952.08 | 326927
951.08 | 324904
950.08 | 325241
949.08 | 326209
948.08 | 326923
947.08 | 326698
946.08 | 324633
945.08 | 328780
944.08 | 326798
943.08 | 327313
942.08 | 326019
941.08 | 326717
940.08 | 325433
939.08 | 324715
938.08 | 324712
937.08 | 332051
936.08 | 331078
935.08 | 332766
934.08 | 332702
933.08 | 329676
932.08 | 328685
931.08 | 327585
930.08 | 329912
929.08 | 331406
928.08 | 332111
927.08 | 328199
926.08 | 329605
925.08 | 330720
924.08 | 327195
923.08 | 330935
922.08 | 333317
921.08 | 332953
920.08 | 334452
919.08 | 331661
918.08 | 330606
917.08 | 329250
916.08 | 330260
915.08 | 328114
914.08 | 332995
913.08 | 334922
912.08 | 338995
911.08 | 334878
910.08 | 336489
909.08 | 331539
908.08 | 337187
907.08 | 333895
906.08 | 329535
905.08 | 332662
904.08 | 336615
903.08 | 336847
902.08 | 336069
901.08 | 333654
900.08 | 336610
899.08 | 338627
898.08 | 335895
897.08 | 335897
896.08 | 335547
895.08 | 336017
894.08 | 336431
893.08 | 337313
892.08 | 334494
891.08 | 336112
890.08 | 337648
889.08 | 336141
888.08 | 335774
887.08 | 337618
886.08 | 336889
885.08 | 336349
884.08 | 335504
883.08 | 340962
882.08 | 335871
881.08 | 334134
880.08 | 337109
879.08 | 338304
878.08 | 343224
877.08 | 335810
876.08 | 336692
875.08 | 345380
874.08 | 344031
873.08 | 341902
872.08 | 346016
871.08 | 344299
870.08 | 341910
869.08 | 338113
868.08 | 339711
867.08 | 341523
866.08 | 342817
865.08 | 341825
864.08 | 345192
863.08 | 341907
862.08 | 339750
861.08 | 337979
860.08 | 339110
859.08 | 346093
858.08 | 343842
857.08 | 345437
856.08 | 342558
855.08 | 344261
854.08 | 346560
853.08 | 340525
852.08 | 343443
851.08 | 342381
850.08 | 344698
849.08 | 343906
848.08 | 349509
847.08 | 342933
846.08 | 341145
845.08 | 344289
844.08 | 346869
843.08 | 347997
842.08 | 344714
841.08 | 346882
840.08 | 348388
839.08 | 344309
838.08 | 347914
837.08 | 346666
836.08 | 347683
835.08 | 352948
834.08 | 350910
833.08 | 348320
832.08 | 345613
831.08 | 347273
830.08 | 353309
829.08 | 348334
828.08 | 349291
827.08 | 346799
826.08 | 347839
825.08 | 348272
824.08 | 346329
823.08 | 348546
822.08 | 350407
821.08 | 349870
820.08 | 351051
819.08 | 349919
818.08 | 349779
817.08 | 349656
816.08 | 350587
815.08 | 349581
814.08 | 350170
813.08 | 355254
812.08 | 351011
811.08 | 349972
810.08 | 349139
809.08 | 349809
808.08 | 351116
807.08 | 354496
806.08 | 351999
805.08 | 354650
804.08 | 352549
803.08 | 349547
802.08 | 360678
801.08 | 353358
800.08 | 354515
799.08 | 353559
798.08 | 355551
797.08 | 352990
796.08 | 354845
795.08 | 353967
794.08 | 356818
793.08 | 356697
792.08 | 355735
791.08 | 356152
790.08 | 354869
789.08 | 353221
788.08 | 358251
787.08 | 357212
786.08 | 357028
785.08 | 358344
784.08 | 355246
783.08 | 357571
782.08 | 356213
781.08 | 360155
780.08 | 362584
779.08 | 359396
778.08 | 358275
777.08 | 361972
776.08 | 362938
775.08 | 363713
774.08 | 361035
773.08 | 357362
772.08 | 357720
771.08 | 359714
770.08 | 360665
769.08 | 361992
768.08 | 359820
767.08 | 358679
766.08 | 362723
765.08 | 359891
764.08 | 361539
763.08 | 364356
762.08 | 359803
761.08 | 362777
760.08 | 363253
759.08 | 366743
758.08 | 362554
757.08 | 362679
756.08 | 361696
755.08 | 366377
754.08 | 369283
753.08 | 368076
752.08 | 366725
751.08 | 366093
750.08 | 364901
749.08 | 366567
748.08 | 364747
747.08 | 363196
746.08 | 364187
745.08 | 367447
744.08 | 369484
743.08 | 366582
742.08 | 372954
741.08 | 367950
740.08 | 365369
739.08 | 365762
738.08 | 365489
737.08 | 367221
736.08 | 368008
735.08 | 373172
734.08 | 364649
733.08 | 374500
732.08 | 367502
731.08 | 369841
730.08 | 370756
729.08 | 374930
728.08 | 371095
727.08 | 373780
726.08 | 370225
725.08 | 371043
724.08 | 367849
723.08 | 371506
722.08 | 375508
721.08 | 371204
720.08 | 374072
719.08 | 372558
718.08 | 372133
717.08 | 371284
716.08 | 370454
715.08 | 371026
714.08 | 370234
713.08 | 373752
712.08 | 375774
711.08 | 375636
710.08 | 372673
709.08 | 370556
708.08 | 372121
707.08 | 373604
706.08 | 371898
705.08 | 374638
704.08 | 376697
703.08 | 371049
702.08 | 376101
701.08 | 379742
700.08 | 377026
699.08 | 373478
698.08 | 377161
697.08 | 376805
696.08 | 376093
695.08 | 374683
694.08 | 378451
693.08 | 376107
692.08 | 370289
691.08 | 374282
690.08 | 378229
689.08 | 377961
688.08 | 377190
687.08 | 379267
686.08 | 377298
685.08 | 381504
684.08 | 376091
683.08 | 376281
682.08 | 375506
681.08 | 377972
680.08 | 375436
679.08 | 380773
678.08 | 379409
677.08 | 378906
676.08 | 380702
675.08 | 379296
674.08 | 376858
673.08 | 379337
672.08 | 380712
671.08 | 388804
670.08 | 382471
669.08 | 385099
668.08 | 384649
667.08 | 379995
666.08 | 383338
665.08 | 382271
664.08 | 384928
663.08 | 386971
662.08 | 387537
661.08 | 385934
660.08 | 388460
659.08 | 386487
658.08 | 390379
657.08 | 389982
656.08 | 386220
655.08 | 388800
654.08 | 386703
653.08 | 384723
652.08 | 382483
651.08 | 379651
650.08 | 381899
649.08 | 384734
648.08 | 387861
647.08 | 387780
646.08 | 388052
645.08 | 395164
644.08 | 387843
643.08 | 387895
642.08 | 384768
641.08 | 382595
640.08 | 382013
639.08 | 383949
638.08 | 376230
637.08 | 381585
636.08 | 385618
635.08 | 381888
634.08 | 388927
633.08 | 397173
632.08 | 401049
631.08 | 405516
630.08 | 405482
629.08 | 404385
628.08 | 398428
627.08 | 387631
626.08 | 382255
625.08 | 376532
624.08 | 370278
623.08 | 373390
622.08 | 371247
621.08 | 367705
620.08 | 369502
619.08 | 365262
618.08 | 369132
617.08 | 362297
616.08 | 364091
615.08 | 362082
614.08 | 365721
613.08 | 367896
612.08 | 365026
611.08 | 366506
610.08 | 363675
609.08 | 367205
608.08 | 364951
607.08 | 367950
606.08 | 366883
605.08 | 370368
604.08 | 368881
603.08 | 368124
602.08 | 366405
601.08 | 364819
600.08 | 369203
599.08 | 366982
598.08 | 368273
597.08 | 366312
596.08 | 366586
595.08 | 371540
594.08 | 370386
593.08 | 370924
592.08 | 369242
591.08 | 370060
590.08 | 365060
589.08 | 365642
588.08 | 370820
587.08 | 372330
586.08 | 369772
585.08 | 367365
584.08 | 369097
583.08 | 370187
582.08 | 365987
581.08 | 373929
580.08 | 368809
579.08 | 371503
578.08 | 372279
577.08 | 367399
576.08 | 369998
575.08 | 369056
574.08 | 368972
573.08 | 369424
572.08 | 367011
571.08 | 369660
570.08 | 366744
569.08 | 370804
568.08 | 367581
567.08 | 368952
566.08 | 371248
565.08 | 375605
564.08 | 369706
563.08 | 369951
562.08 | 362299
561.08 | 364927
560.08 | 369168
559.08 | 370709
558.08 | 372073
557.08 | 369990
556.08 | 367378
555.08 | 370639
554.08 | 369325
553.08 | 370339
552.08 | 367684
551.08 | 365477
550.08 | 370980
549.08 | 368995
548.08 | 363558
547.08 | 367369
546.08 | 365355
545.08 | 371861
544.08 | 367148
543.08 | 369591
542.08 | 370227
541.08 | 365006
540.08 | 361708
539.08 | 360026
538.08 | 350717
537.08 | 344684
536.08 | 339959
535.08 | 335027
534.08 | 335985
533.08 | 351756
532.08 | 375532
531.08 | 454407
530.08 | 564347
529.08 | 537616
528.08 | 388096
527.08 | 316451
526.08 | 310734
525.08 | 330289
524.08 | 347417
523.08 | 348641
522.08 | 330084
521.08 | 303460
520.08 | 289266.4
519.08 | 299632.1
518.08 | 332808
517.08 | 395757
516.08 | 437174
515.08 | 387488
514.08 | 295061
513.08 | 243139.2
512.08 | 225597.3
511.08 | 223038.5
510.08 | 219011.9
509.08 | 218378.3
508.08 | 217422.9
507.08 | 217834
506.08 | 217611.5
505.08 | 217701.6
504.08 | 219408.3
503.08 | 217478.8
502.08 | 218008.3
501.08 | 217501.8
500.08 | 218202.7
499.08 | 217299.5
498.08 | 216682.4
497.08 | 218620
496.08 | 218314.2
495.08 | 215667.2
494.08 | 216951.8
493.08 | 217288.7
492.08 | 216613.8
491.08 | 217122.3
490.08 | 216988.2
489.08 | 217589.7
488.08 | 217329.7
487.08 | 218147.9
486.08 | 217075.2
485.08 | 218456.1
484.08 | 218943
483.08 | 216954
482.08 | 217083.8
481.08 | 218138.4
480.08 | 216152.9
479.08 | 215888.3
478.08 | 219065.7
477.08 | 217167.8
476.08 | 217580
475.08 | 218047.3
474.08 | 217688.3
473.08 | 216893.9
472.08 | 217525.5
471.08 | 217792.4
470.08 | 217341.4
469.08 | 217019.4
468.08 | 218227.7
467.08 | 217473
466.08 | 217466.8
465.08 | 218002.4
464.08 | 218795.8
463.08 | 217486.3
462.08 | 217934
461.08 | 219358.6
460.08 | 218551.1
459.08 | 219237.9
458.08 | 220182.3
457.08 | 218593.8
456.08 | 217909.4
455.08 | 216957.4
454.08 | 217768.2
453.08 | 217137.8
452.08 | 215094.3
451.08 | 216606.8
450.08 | 217839
449.08 | 218358.6
448.08 | 218284.8
447.08 | 217726.9
446.08 | 217538.7
445.08 | 217115.5
444.08 | 218739.4
443.08 | 217481.3
442.08 | 218132.4
441.08 | 217624.5
440.08 | 217994.3
439.08 | 218452.1
438.08 | 217775
437.08 | 217708.5
436.08 | 218141.3
435.08 | 217829.4
434.08 | 218414.6
433.08 | 218908.6
432.08 | 217690
431.08 | 218290.5
430.08 | 218340.4
429.08 | 217902
428.08 | 216775.1
427.08 | 217481.8
426.08 | 218633.4
425.08 | 218275.1
424.08 | 217246.4
423.08 | 216564
422.08 | 220106.6
421.08 | 218989.7
420.08 | 217210.3
419.08 | 217966.4
418.08 | 218474.6
417.08 | 218196.6
416.08 | 217396.1
415.08 | 218648.1
414.08 | 218212.2
413.08 | 218062.4
412.08 | 217302.1
411.08 | 218073.6
410.08 | 217664.8
409.08 | 218088.5
408.08 | 217804.1
407.08 | 217273.9
406.08 | 218118.3
405.08 | 218711.8
404.08 | 218428.1
403.08 | 217979.2
402.08 | 216729.3
401.08 | 217811.1
400.08 | 218144.5
399.08 | 217856.9
398.08 | 218942.2
397.08 | 218426.6
396.08 | 219318
395.08 | 219877.7
394.08 | 218836
393.08 | 218185.3
392.08 | 218128.9
391.08 | 217046
390.08 | 218880.7
389.08 | 218722.7
388.08 | 218892.9
387.08 | 218711.8
386.08 | 218428.1
385.08 | 217979.2
384.08 | 216729.3
383.08 | 217811.1
382.08 | 218144.5
381.08 | 217856.9
380.08 | 218942.2
379.08 | 218426.6
378.08 | 219318
377.08 | 219877.7
376.08 | 218836
375.08 | 218185.3
374.08 | 218128.9
373.08 | 217046
372.08 | 218880.7
371.08 | 218722.7
370.08 | 218892.9
369.08 | 218655.3
368.08 | 220534.1
367.08 | 218148
366.08 | 219550.5
365.08 | 218862.3
364.08 | 219008.6
363.08 | 220499
362.08 | 218732.8
361.08 | 218308.9
360.08 | 219367.4
359.08 | 218073.8
358.08 | 218401.2
357.08 | 219434.4
356.08 | 219746.8
355.08 | 220009.4
354.08 | 219886.8
353.08 | 220261
352.08 | 218890.5
351.08 | 220336.1
350.08 | 218523.2
349.08 | 219124.8
348.08 | 220202.7
347.08 | 220787.2
346.08 | 219122.1
345.08 | 220371.1
344.08 | 218435.4
343.08 | 219690.9
342.08 | 220247.1
341.08 | 221881.7
340.08 | 220338.3
339.08 | 220732.6
338.08 | 220406.6
337.08 | 221423
336.08 | 220994
335.08 | 220702.7
334.08 | 220032.4
333.08 | 220170.7
332.08 | 220370.2
331.08 | 220377.2
330.08 | 221980.5
329.08 | 222586
328.08 | 223565.6
327.08 | 222456.5
326.08 | 222144.8
325.08 | 223362.8
324.08 | 224561
323.08 | 221554.2
322.08 | 222545.7
321.08 | 221500.9
320.08 | 222056.1
319.08 | 221893.6
318.08 | 223403.6
317.08 | 222625.8
316.08 | 224375.3
315.08 | 224572.7
314.08 | 223610.3
313.08 | 223778.1
312.08 | 225313.1
311.08 | 225888.7
310.08 | 225699.6
309.08 | 223725.5
308.08 | 225020.3
307.08 | 224976.5
306.08 | 224237.4
305.08 | 225154.3
304.08 | 225957.7
303.08 | 224753.5
302.08 | 224479.6
301.08 | 222742.6
300.08 | 224787.4
299.08 | 223636.4
298.08 | 221496.8
297.08 | 222338.1
296.08 | 220134.5
295.08 | 220793.8
294.08 | 221260.7
293.08 | 220809.1
292.08 | 220494.1
291.08 | 220410.7
290.08 | 220784.3
289.08 | 222481.3
288.08 | 226918.7
287.08 | 232285.4
286.08 | 250957.6
285.08 | 298355.2
284.08 | 302929
283.08 | 254183.5
282.08 | 224328
281.08 | 220578.1
280.08 | 218666.6
279.08 | 218095.8
278.08 | 218232.2
277.08 | 217762.3
276.08 | 218123.3
275.08 | 218489.4
274.08 | 218804.8
273.08 | 217690.5
272.08 | 218459.6
271.08 | 218218.5
270.08 | 219135.1
269.08 | 217958.5
268.08 | 216161.1
267.08 | 218076.3
266.08 | 218203.6
265.08 | 219484.9
264.08 | 218816
263.08 | 217799
262.08 | 218094.7
261.08 | 216849.2
260.08 | 217327.8
259.08 | 217730.7
258.08 | 218904.6
257.08 | 219283.4
256.08 | 219006.7
255.08 | 217502.6
254.08 | 217722.4
253.08 | 217790.2
252.08 | 217612.8
251.08 | 217061.7
250.08 | 218802.8
249.08 | 218630.6
248.08 | 218698.9
247.08 | 219415.1
246.08 | 217877.8
245.08 | 217025.5
244.08 | 219810.2
243.08 | 219081
242.08 | 219292.9
241.08 | 218150.1
240.08 | 218670
239.08 | 216973.9
238.08 | 220323.6
237.08 | 218861.7
236.08 | 217801.6
235.08 | 217777.9
234.08 | 218779.9
233.08 | 218833
232.08 | 218893.6
231.08 | 218133.8
230.08 | 218013.4
229.08 | 219169.8
228.08 | 218800.4
227.08 | 217527.2
226.08 | 218833.8
225.08 | 218839.5
224.08 | 219418.6
223.08 | 219719.8
222.08 | 219343.2
221.08 | 218710.4
220.08 | 218927.5
219.08 | 219073.8
218.08 | 219420.7
217.08 | 218439.3
216.08 | 220121.2
215.08 | 219814.6
214.08 | 217975.8
213.08 | 217852.8
212.08 | 219727.6
211.08 | 219205.3
210.08 | 220249.2
209.08 | 218968.9
208.08 | 219399.1
207.08 | 218989
206.08 | 219633.5
205.08 | 219492.9
204.08 | 218651.3
203.08 | 219339.7
202.08 | 219561.5
201.08 | 220911.6
200.08 | 219170.9
199.08 | 219643
198.08 | 219437.4
197.08 | 220104.1
196.08 | 219769.4
195.08 | 219818.1
194.08 | 219963.3
193.08 | 219875
192.08 | 219902.2
191.08 | 219170.3
190.08 | 220309.9
189.08 | 219015.8
188.08 | 219153.7
187.08 | 217889.8
186.08 | 219617.6
185.08 | 219391.8
184.08 | 221017
183.08 | 219096
182.08 | 219480.9
181.08 | 219598.1
180.08 | 220589
179.08 | 221128.3
178.08 | 220713.9
177.08 | 220754.7
176.08 | 219917.4
175.08 | 220158.2
174.08 | 219484.3
173.08 | 220132.6
172.08 | 219181.7
171.08 | 219535.6
170.08 | 219171.1
169.08 | 219740.8
168.08 | 218891.4
167.08 | 219320.7
166.08 | 219281
165.08 | 220203.5
164.08 | 220143
163.08 | 222285.2
162.08 | 221052.7
161.08 | 222339.1
160.08 | 219489.2
159.08 | 220769.1
158.08 | 221420.9
157.08 | 220701.9
156.08 | 220480.7
155.08 | 220065.1
154.08 | 220602.3
153.08 | 220464.2
152.08 | 221107
151.08 | 221024.5
150.08 | 221428.3
149.08 | 220630.5
148.08 | 221968
147.08 | 221733.9
146.08 | 221286.9
145.08 | 221101.8
144.08 | 222250.5
143.08 | 222918.4
142.08 | 221260.7
141.08 | 220831
140.08 | 219790.4
139.08 | 219863.4
138.08 | 220797.5
137.08 | 221601.4
136.08 | 220215.3
135.08 | 221144.7
134.08 | 221361.1
133.08 | 221185.5
132.08 | 221930.5
131.08 | 222237.6
130.08 | 220741.2
129.08 | 221374
128.08 | 221946.4
127.08 | 221775.2
126.08 | 221551.4
125.08 | 224006
124.08 | 223267
123.08 | 222773.4
122.08 | 221585.4
121.08 | 222877.1
120.08 | 221849.2
119.08 | 222991.1
118.08 | 222049.6
117.08 | 221496.8
116.08 | 220947.1
115.08 | 222664.8
114.08 | 220626.7
113.08 | 221020
112.08 | 221375.8
111.08 | 221402.7
110.08 | 221445.4
109.08 | 223423.5
108.08 | 222454.6
107.08 | 221396.4
106.08 | 221594.8
105.08 | 221572
104.08 | 222761.3
103.08 | 222835
102.08 | 221153
101.08 | 223335.5
100.08 | 222211.7
99.08 | 222479
98.08 | 221980.1
97.08 | 222084.4
96.08 | 222111.2
95.08 | 223808.5
94.08 | 224193.8
93.08 | 223577.7
92.08 | 222823.9
91.08 | 223611.2
90.08 | 222201.6
89.08 | 223196
88.08 | 223925
87.08 | 224900.1
86.08 | 223052.5
85.08 | 221936.8
84.08 | 220977.4
83.08 | 220977.2
82.08 | 222874
81.08 | 222189.3
80.08 | 220980.1
79.08 | 222354
78.08 | 220657.5
77.08 | 221912.4
76.08 | 221556.6
75.08 | 222729.3
74.08 | 223522.8
73.08 | 225288.1
72.08 | 226795.4
71.08 | 229381.7
70.08 | 230339
69.08 | 234805.5
68.08 | 232309.5
67.08 | 230091.6
66.08 | 223541.2
65.08 | 222017.9
64.08 | 220685
63.08 | 219051
62.08 | 218013.8
61.08 | 219893.5
60.08 | 218412.4
59.08 | 216681.5
58.08 | 217530.1
57.08 | 218907
56.08 | 221259.4
55.08 | 220272
54.08 | 218970.7
53.08 | 218995.1
52.08 | 217566.5
51.08 | 218020.7
50.08 | 215664
49.08 | 215511.3
48.08 | 216791.4
47.08 | 215609
46.08 | 216466.7
45.08 | 218904.8
44.08 | 222972.2
43.08 | 227311.9
42.08 | 235053.6
41.08 | 240898.3
40.08 | 239480
39.08 | 228758.4
38.08 | 217399.1
37.08 | 211818.4
36.08 | 208131.3
35.08 | 207979.75
34.08 | 205849.33
33.08 | 206300.79
32.08 | 205471.99
31.08 | 205347.12
30.08 | 205021.51
29.08 | 205027.33
28.08 | 204709.23
27.08 | 203884.93
26.08 | 204746.09
25.08 | 206539.6
24.08 | 206917.64
23.08 | 210616.2
22.08 | 216243.1
21.08 | 215964.8
20.08 | 212862.7
19.08 | 207475.14
18.08 | 205745.62
17.08 | 204126.61
16.08 | 203426.2
15.08 | 202899.55
14.08 | 202827.08
13.08 | 202470.29
12.08 | 201705.49
11.08 | 201897.44
10.08 | 202017.72
9.08 | 202344.12
8.08 | 203522.68
7.08 | 205990.51
6.08 | 207415.21
5.08 | 206961.7
4.08 | 205526.82
3.08 | 203109.2
2.08 | 201897.68
1.08 | 201536.94
0.08 | 200893.263
-0.92 | 200241.031
-1.92 | 200062.5475
-2.92 | 200000.4
-3.92 | 200037.5526
-4.92 | 200012.4975
-5.92 | 200000
-6.92 | 200009
-7.92 | 200041.026
-8.92 | 200000
-9.92 | 200000