## Tabelle1
survey |  | Ti 2p |  | V2p
binding energy/eV | Intensity | binding energy/eV | Intensity | binding energy/eV | Intensity
1350.08 | 554850 | 475.08 | 3655.63 | 535.08 | 20978.3
1349.08 | 552173 | 474.98 | 3891.12 | 534.98 | 20654.8
1348.08 | 552477 | 474.88 | 3957.29 | 534.88 | 20690.2
1347.08 | 554615 | 474.78 | 3928.88 | 534.78 | 20787.4
1346.08 | 551128 | 474.68 | 3846.96 | 534.68 | 20812.1
1345.08 | 552446 | 474.58 | 3697.14 | 534.58 | 20842.4
1344.08 | 554327 | 474.48 | 3856.03 | 534.48 | 20824.5
1343.08 | 552440 | 474.38 | 3674.85 | 534.38 | 20540.6
1342.08 | 555682 | 474.28 | 3734.36 | 534.28 | 20307.9
1341.08 | 549911 | 474.18 | 3669.34 | 534.18 | 20764.1
1340.08 | 555553 | 474.08 | 3870.36 | 534.08 | 20629.2
1339.08 | 554159 | 473.98 | 3793.25 | 533.98 | 20732.4
1338.08 | 554795 | 473.88 | 3801.21 | 533.88 | 21114.8
1337.08 | 551979 | 473.78 | 3939.65 | 533.78 | 21296.4
1336.08 | 556381 | 473.68 | 3671.64 | 533.68 | 21236.2
1335.08 | 550857 | 473.58 | 3787.71 | 533.58 | 21387.1
1334.08 | 553516 | 473.48 | 3847.18 | 533.48 | 21560
1333.08 | 553476 | 473.38 | 3842.45 | 533.38 | 22144.2
1332.08 | 549550 | 473.28 | 3859.77 | 533.28 | 21796.1
1331.08 | 555948 | 473.18 | 3920.67 | 533.18 | 22476.9
1330.08 | 552974 | 473.08 | 3908.17 | 533.08 | 22817
1329.08 | 548582 | 472.98 | 3844.65 | 532.98 | 22987.4
1328.08 | 550206 | 472.88 | 3876.49 | 532.88 | 23746.1
1327.08 | 552727 | 472.78 | 3749.88 | 532.78 | 23682.2
1326.08 | 554669 | 472.68 | 3948.19 | 532.68 | 23925.1
1325.08 | 552101 | 472.58 | 3815.71 | 532.58 | 24749.3
1324.08 | 551501 | 472.48 | 3743.57 | 532.48 | 24713.9
1323.08 | 553327 | 472.38 | 3959.98 | 532.38 | 25334.6
1322.08 | 553636 | 472.28 | 4042.76 | 532.28 | 25970.2
1321.08 | 554637 | 472.18 | 4003.83 | 532.18 | 25932.1
1320.08 | 548917 | 472.08 | 3833.31 | 532.08 | 26818.8
1319.08 | 553326 | 471.98 | 3871.77 | 531.98 | 27114.2
1318.08 | 552882 | 471.88 | 3953.65 | 531.88 | 27646.7
1317.08 | 554100 | 471.78 | 3912.01 | 531.78 | 28072.9
1316.08 | 553164 | 471.68 | 3941.17 | 531.68 | 27813.1
1315.08 | 552606 | 471.58 | 4027.44 | 531.58 | 28464.4
1314.08 | 559345 | 471.48 | 3968.92 | 531.48 | 29008.5
1313.08 | 554606 | 471.38 | 3846.11 | 531.38 | 29189.1
1312.08 | 555399 | 471.28 | 3955.79 | 531.28 | 29934.1
1311.08 | 553935 | 471.18 | 3883.84 | 531.18 | 30322.6
1310.08 | 555055 | 471.08 | 3747.74 | 531.08 | 31592.9
1309.08 | 557420 | 470.98 | 3969.33 | 530.98 | 32114.9
1308.08 | 553847 | 470.88 | 3749.43 | 530.88 | 33454.4
1307.08 | 555962 | 470.78 | 3869.11 | 530.78 | 34794.3
1306.08 | 553824 | 470.68 | 3791.98 | 530.68 | 36758.7
1305.08 | 559689 | 470.58 | 3724.18 | 530.58 | 39505.5
1304.08 | 557163 | 470.48 | 3947.39 | 530.48 | 41841.1
1303.08 | 559877 | 470.38 | 3883.71 | 530.38 | 44894.5
1302.08 | 556323 | 470.28 | 3841.33 | 530.28 | 48381.9
1301.08 | 553088 | 470.18 | 3734.62 | 530.18 | 52320.2
1300.08 | 557939 | 470.08 | 3808.12 | 530.08 | 57171.1
1299.08 | 556542 | 469.98 | 3832.85 | 529.98 | 62668.8
1298.08 | 552912 | 469.88 | 3761.2 | 529.88 | 67104.6
1297.08 | 549226 | 469.78 | 3589.71 | 529.78 | 72089.3
1296.08 | 557028 | 469.68 | 3587.62 | 529.68 | 77770.5
1295.08 | 555847 | 469.58 | 3731.92 | 529.58 | 81281
1294.08 | 552742 | 469.48 | 3675.93 | 529.48 | 83625.9
1293.08 | 559669 | 469.38 | 3638.42 | 529.38 | 82660.5
1292.08 | 554243 | 469.28 | 3656.75 | 529.28 | 80234.5
1291.08 | 556887 | 469.18 | 3542.66 | 529.18 | 76696.7
1290.08 | 560281 | 469.08 | 3572.39 | 529.08 | 69663.6
1289.08 | 551672 | 468.98 | 3560.88 | 528.98 | 62539.4
1288.08 | 553775 | 468.88 | 3489.05 | 528.88 | 53641.6
1287.08 | 556810 | 468.78 | 3516.61 | 528.78 | 45207.7
1286.08 | 562442 | 468.68 | 3669.81 | 528.68 | 37898.9
1285.08 | 560982 | 468.58 | 3557.18 | 528.58 | 32120.7
1284.08 | 556010 | 468.48 | 3610.78 | 528.48 | 27179.2
1283.08 | 556441 | 468.38 | 3577.02 | 528.38 | 24363.4
1282.08 | 564967 | 468.28 | 3544.32 | 528.28 | 21659
1281.08 | 556065 | 468.18 | 3649 | 528.18 | 20121.7
1280.08 | 562144 | 468.08 | 3511.97 | 528.08 | 18451.6
1279.08 | 564276 | 467.98 | 3735.43 | 527.98 | 17670.8
1278.08 | 560286 | 467.88 | 3463.39 | 527.88 | 17377
1277.08 | 558740 | 467.78 | 3584.96 | 527.78 | 17094.1
1276.08 | 562496 | 467.68 | 3702.49 | 527.68 | 16965.9
1275.08 | 565169 | 467.58 | 3411.87 | 527.58 | 16259.2
1274.08 | 564715 | 467.48 | 3368.59 | 527.48 | 16021
1273.08 | 562812 | 467.38 | 3455.05 | 527.38 | 15822
1272.08 | 566297 | 467.28 | 3565.11 | 527.28 | 15646.4
1271.08 | 564957 | 467.18 | 3623.79 | 527.18 | 15631.7
1270.08 | 565248 | 467.08 | 3537.33 | 527.08 | 15501.9
1269.08 | 568035 | 466.98 | 3538.45 | 526.98 | 15420.3
1268.08 | 568723 | 466.88 | 3602.62 | 526.88 | 15108.3
1267.08 | 566976 | 466.78 | 3483.95 | 526.78 | 14958.8
1266.08 | 565843 | 466.68 | 3542.05 | 526.68 | 15103.9
1265.08 | 568398 | 466.58 | 3615.01 | 526.58 | 15168
1264.08 | 569452 | 466.48 | 3634.88 | 526.48 | 15147.3
1263.08 | 570454 | 466.38 | 3381.89 | 526.38 | 15141.9
1262.08 | 568609 | 466.28 | 3555.08 | 526.28 | 15063.8
1261.08 | 568464 | 466.18 | 3536.93 | 526.18 | 15341
1260.08 | 567609 | 466.08 | 3614.85 | 526.08 | 15213
1259.08 | 568088 | 465.98 | 3590.09 | 525.98 | 15255.7
1258.08 | 568860 | 465.88 | 3571.14 | 525.88 | 15693.2
1257.08 | 569653 | 465.78 | 3658.66 | 525.78 | 15705.5
1256.08 | 569647 | 465.68 | 3686.78 | 525.68 | 15914.1
1255.08 | 568844 | 465.58 | 3757.44 | 525.58 | 15924.2
1254.08 | 569500 | 465.48 | 3776.52 | 525.48 | 16210.1
1253.08 | 573472 | 465.38 | 3698.81 | 525.38 | 16464.6
1252.08 | 568037 | 465.28 | 3805.43 | 525.28 | 16641.4
1251.08 | 574892 | 465.18 | 3904.89 | 525.18 | 17015
1250.08 | 574653 | 465.08 | 3985.65 | 525.08 | 17380.3
1249.08 | 573861 | 464.98 | 4023.09 | 524.98 | 17829.2
1248.08 | 574342 | 464.88 | 4068.6 | 524.88 | 18467.6
1247.08 | 577500 | 464.78 | 4129 | 524.78 | 18731.9
1246.08 | 581960 | 464.68 | 4076.84 | 524.68 | 19170
1245.08 | 579851 | 464.58 | 3971.31 | 524.58 | 19590.5
1244.08 | 577757 | 464.48 | 4253.53 | 524.48 | 19897.1
1243.08 | 580289 | 464.38 | 4462.78 | 524.38 | 20796.4
1242.08 | 576345 | 464.28 | 4571.47 | 524.28 | 20642
1241.08 | 580784 | 464.18 | 4646.66 | 524.18 | 21121.1
1240.08 | 584469 | 464.08 | 4508.74 | 524.08 | 21504.1
1239.08 | 584888 | 463.98 | 4756.55 | 523.98 | 22221.7
1238.08 | 579260 | 463.88 | 4556.98 | 523.88 | 22438.1
1237.08 | 579317 | 463.78 | 4762.67 | 523.78 | 22709.9
1236.08 | 582463 | 463.68 | 4782.99 | 523.68 | 23148.4
1235.08 | 580040 | 463.58 | 4523.02 | 523.58 | 23611
1234.08 | 582429 | 463.48 | 4566.32 | 523.48 | 23873
1233.08 | 582340 | 463.38 | 4579.49 | 523.38 | 24017.2
1232.08 | 581534 | 463.28 | 4565.47 | 523.28 | 23609.3
1231.08 | 581210 | 463.18 | 4400.38 | 523.18 | 24155.8
1230.08 | 588820 | 463.08 | 4374.44 | 523.08 | 23540.2
1229.08 | 589377 | 462.98 | 4521.39 | 522.98 | 23140.8
1228.08 | 588149 | 462.88 | 4436.87 | 522.88 | 23200.1
1227.08 | 588879 | 462.78 | 4194.18 | 522.78 | 22126.8
1226.08 | 590447 | 462.68 | 4158.46 | 522.68 | 21747.3
1225.08 | 592961 | 462.58 | 4190.68 | 522.58 | 21402.4
1224.08 | 588775 | 462.48 | 4106.33 | 522.48 | 20598.7
1223.08 | 591580 | 462.38 | 3851.29 | 522.38 | 20308.4
1222.08 | 590991 | 462.28 | 3741.47 | 522.28 | 19527.8
1221.08 | 588174 | 462.18 | 3961.51 | 522.18 | 19612.6
1220.08 | 585611 | 462.08 | 3616.55 | 522.08 | 18936.6
1219.08 | 586674 | 461.98 | 3593.48 | 521.98 | 18106.9
1218.08 | 587409 | 461.88 | 3585.5 | 521.88 | 17308.9
1217.08 | 586494 | 461.78 | 3671.74 | 521.78 | 16990.9
1216.08 | 580929 | 461.68 | 3754.09 | 521.68 | 16413.7
1215.08 | 576399 | 461.58 | 3526.54 | 521.58 | 15973.1
1214.08 | 582356 | 461.48 | 3483.33 | 521.48 | 15681
1213.08 | 573877 | 461.38 | 3503.19 | 521.38 | 15035.2
1212.08 | 574187 | 461.28 | 3485.2 | 521.28 | 14375.4
1211.08 | 575284 | 461.18 | 3533.04 | 521.18 | 14026.1
1210.08 | 573879 | 461.08 | 3579.76 | 521.08 | 13842.4
1209.08 | 578017 | 460.98 | 3626.2 | 520.98 | 13131.6
1208.08 | 578419 | 460.88 | 3611.2 | 520.88 | 13354.3
1207.08 | 579295 | 460.78 | 3513.59 | 520.78 | 13099.9
1206.08 | 578346 | 460.68 | 3488.41 | 520.68 | 12500.3
1205.08 | 574947 | 460.58 | 3577.11 | 520.58 | 12396.7
1204.08 | 579543 | 460.48 | 3502.68 | 520.48 | 12330
1203.08 | 578942 | 460.38 | 3632.96 | 520.38 | 12217
1202.08 | 574370 | 460.28 | 3637.19 | 520.28 | 12074.5
1201.08 | 578269 | 460.18 | 3638.89 | 520.18 | 12046.9
1200.08 | 579081 | 460.08 | 3544.34 | 520.08 | 11934.6
1199.08 | 580668 | 459.98 | 3558.24 | 519.98 | 12099.2
1198.08 | 585123 | 459.88 | 3703.8 | 519.88 | 12013.7
1197.08 | 580251 | 459.78 | 3782.65 | 519.78 | 12175.3
1196.08 | 578342 | 459.68 | 3756.34 | 519.68 | 12272.3
1195.08 | 577776 | 459.58 | 3709.42 | 519.58 | 12303.6
1194.08 | 583022 | 459.48 | 3938.14 | 519.48 | 12487.1
1193.08 | 582163 | 459.38 | 3904.94 | 519.38 | 12435.9
1192.08 | 583874 | 459.28 | 4026.71 | 519.28 | 12306.9
1191.08 | 582828 | 459.18 | 4176.11 | 519.18 | 12574.7
1190.08 | 579148 | 459.08 | 4326.72 | 519.08 | 12492.2
1189.08 | 583467 | 458.98 | 4476.25 | 518.98 | 12948.2
1188.08 | 578667 | 458.88 | 4451.97 | 518.88 | 13018.5
1187.08 | 584026 | 458.78 | 4846.71 | 518.78 | 12977.9
1186.08 | 583492 | 458.68 | 5319.8 | 518.68 | 13353.1
1185.08 | 582376 | 458.58 | 5643.02 | 518.58 | 13671.7
1184.08 | 583400 | 458.48 | 5793.19 | 518.48 | 13737.7
1183.08 | 586558 | 458.38 | 5926.07 | 518.38 | 14020.7
1182.08 | 583699 | 458.28 | 6518.62 | 518.28 | 14600
1181.08 | 585809 | 458.18 | 6412.86 | 518.18 | 15456.4
1180.08 | 584172 | 458.08 | 6515.12 | 518.08 | 15555.6
1179.08 | 585904 | 457.98 | 6700.34 | 517.98 | 17032
1178.08 | 584564 | 457.88 | 6610.76 | 517.88 | 17752.4
1177.08 | 587255 | 457.78 | 6502.99 | 517.78 | 18774.7
1176.08 | 590134 | 457.68 | 6325.96 | 517.68 | 19573
1175.08 | 585787 | 457.58 | 6126.43 | 517.58 | 20769.6
1174.08 | 591219 | 457.48 | 6029.84 | 517.48 | 22319.5
1173.08 | 591310 | 457.38 | 5891.7 | 517.38 | 23781.5
1172.08 | 587766 | 457.28 | 5439.75 | 517.28 | 24967.5
1171.08 | 590530 | 457.18 | 5088.53 | 517.18 | 26391.8
1170.08 | 592196 | 457.08 | 4784.96 | 517.08 | 27665
1169.08 | 591339 | 456.98 | 4584.23 | 516.98 | 29355
1168.08 | 590965 | 456.88 | 4239.78 | 516.88 | 30909.4
1167.08 | 588978 | 456.78 | 4217.44 | 516.78 | 31968.8
1166.08 | 590486 | 456.68 | 3970.28 | 516.68 | 32695.6
1165.08 | 589514 | 456.58 | 3801.52 | 516.58 | 33407.1
1164.08 | 588003 | 456.48 | 3479.62 | 516.48 | 34957
1163.08 | 592177 | 456.38 | 3459.94 | 516.38 | 35896.9
1162.08 | 593482 | 456.28 | 3452.42 | 516.28 | 36728.4
1161.08 | 591298 | 456.18 | 3191.19 | 516.18 | 37987.9
1160.08 | 594568 | 456.08 | 3244.61 | 516.08 | 38788.1
1159.08 | 590769 | 455.98 | 3123.88 | 515.98 | 39614.7
1158.08 | 600020 | 455.88 | 3150.37 | 515.88 | 40498.4
1157.08 | 594923 | 455.78 | 2975.73 | 515.78 | 41470.8
1156.08 | 596817 | 455.68 | 3099.2 | 515.68 | 41832.4
1155.08 | 597522 | 455.58 | 3100.14 | 515.58 | 42340.2
1154.08 | 598223 | 455.48 | 3097.84 | 515.48 | 41134.4
1153.08 | 596723 | 455.38 | 3081.25 | 515.38 | 39157.5
1152.08 | 595280 | 455.28 | 3122.17 | 515.28 | 37091.3
1151.08 | 596611 | 455.18 | 3068.37 | 515.18 | 33768.4
1150.08 | 595782 | 455.08 | 3147.21 | 515.08 | 30980.3
1149.08 | 595881 | 454.98 | 3082.03 | 514.98 | 27995.1
1148.08 | 599207 | 454.88 | 3039.98 | 514.88 | 25102.5
1147.08 | 598792 | 454.78 | 2951.21 | 514.78 | 22171.6
1146.08 | 602517 | 454.68 | 3121.92 | 514.68 | 19996.7
1145.08 | 602770 | 454.58 | 3186.27 | 514.58 | 17255.2
1144.08 | 601662 | 454.48 | 3183.54 | 514.48 | 15429.5
1143.08 | 599898 | 454.38 | 2970.4 | 514.38 | 13932.6
1142.08 | 603581 | 454.28 | 2992.92 | 514.28 | 12372.3
1141.08 | 601988 | 454.18 | 3105.42 | 514.18 | 11411.3
1140.08 | 594494 | 454.08 | 3032.01 | 514.08 | 10641
1139.08 | 603237 | 453.98 | 3023.62 | 513.98 | 9543.53
1138.08 | 599640 | 453.88 | 3011.74 | 513.88 | 8403.3
1137.08 | 603196 | 453.78 | 3003.75 | 513.78 | 7774.85
1136.08 | 600315 | 453.68 | 3108.84 | 513.68 | 7189.25
1135.08 | 604169 | 453.58 | 3127.74 | 513.58 | 6683.61
1134.08 | 602879 | 453.48 | 3158.77 | 513.48 | 6302.81
1133.08 | 607615 | 453.38 | 3187.04 | 513.38 | 5810.83
1132.08 | 601540 | 453.28 | 2964.74 | 513.28 | 5531.11
1131.08 | 601050 | 453.18 | 2883.02 | 513.18 | 5360.35
1130.08 | 610275 | 453.08 | 2982.98 | 513.08 | 5058.41
1129.08 | 606857 | 452.98 | 2984.41 | 512.98 | 4970.98
1128.08 | 599264 | 452.88 | 2987.29 | 512.88 | 4956.97
1127.08 | 604895 | 452.78 | 3013.04 | 512.78 | 4538.16
1126.08 | 604818 | 452.68 | 2895.88 | 512.68 | 4389.35
1125.08 | 607141 | 452.58 | 3077.1 | 512.58 | 4473.26
1124.08 | 606547 | 452.48 | 2980.96 | 512.48 | 4562.98
1123.08 | 606286 | 452.38 | 3050.11 | 512.38 | 4526.77
1122.08 | 605005 | 452.28 | 2937.62 | 512.28 | 4491.75
1121.08 | 605206 | 452.18 | 3062.48 | 512.18 | 4086.67
1120.08 | 607749 | 452.08 | 3046.66 | 512.08 | 4508.92
1119.08 | 610293 | 451.98 | 2974.48 | 511.98 | 4319.21
1118.08 | 611571 | 451.88 | 3055.15 | 511.88 | 4326.98
1117.08 | 607478 | 451.78 | 3079.64 | 511.78 | 4323.92
1116.08 | 607240 | 451.68 | 3007.34 | 511.68 | 4206.5
1115.08 | 606611 | 451.58 | 2897.86 | 511.58 | 4170.16
1114.08 | 603424 | 451.48 | 3007.08 | 511.48 | 4191.17
1113.08 | 608944 | 451.38 | 3086.32 | 511.38 | 4348.57
1112.08 | 607413 | 451.28 | 3024.17 | 511.28 | 4344.23
1111.08 | 607865 | 451.18 | 2943.75 | 511.18 | 4154.55
1110.08 | 608658 | 451.08 | 2900.56 | 511.08 | 4079.14
1109.08 | 607268 | 450.98 | 2982.11 | 510.98 | 4121.52
1108.08 | 606870 | 450.88 | 3129.37 | 510.88 | 4282.54
1107.08 | 614363 | 450.78 | 3066.07 | 510.78 | 4079.95
1106.08 | 612897 | 450.68 | 3022.3 | 510.68 | 4118.93
1105.08 | 609554 | 450.58 | 3127.66 | 510.58 | 4017.69
1104.08 | 612848 | 450.48 | 3054.45 | 510.48 | 4124.25
1103.08 | 608516 | 450.38 | 3192.23 | 510.38 | 4258.67
1102.08 | 613964 | 450.28 | 2980.45 | 510.28 | 4059.23
1101.08 | 612339 | 450.18 | 3030.71 | 510.18 | 4013.8
1100.08 | 609255 | 450.08 | 3004.11 | 510.08 | 4031.86
1099.08 | 609717 | 449.98 | 3006.12 | 509.98 | 4051.4
1098.08 | 609501 | 449.88 | 3017.73 | 509.88 | 4176.15
1097.08 | 609611 | 449.78 | 3076.23 | 509.78 | 4133.27
1096.08 | 610152 | 449.68 | 3001.94 | 509.68 | 4122.23
1095.08 | 611171 | 449.58 | 3070.99 | 509.58 | 4118.93
1094.08 | 611368 | 449.48 | 3016.97 | 509.48 | 4100.96
1093.08 | 610086 | 449.38 | 2919.48 | 509.38 | 4068.79
1092.08 | 612756 | 449.28 | 2992.41 | 509.28 | 4141.46
1091.08 | 612991 | 449.18 | 2930.16 | 509.18 | 4050.78
1090.08 | 608927 | 449.08 | 3096.66 | 509.08 | 4182.68
1089.08 | 614746 | 448.98 | 3085.73 | 508.98 | 3983.06
1088.08 | 613670 | 448.88 | 3010.28 | 508.88 | 4023.54
1087.08 | 618485 | 448.78 | 2911.45 | 508.78 | 4056.34
1086.08 | 615537 | 448.68 | 3050.44 | 508.68 | 3962.33
1085.08 | 607141 | 448.58 | 3097.65 | 508.58 | 3959.95
1084.08 | 603132 | 448.48 | 3147.85 | 508.48 | 4052.63
1083.08 | 610691 | 448.38 | 3016.26 | 508.38 | 3991.55
1082.08 | 609831 | 448.28 | 3079.44 | 508.28 | 4154.77
1081.08 | 613763 | 448.18 | 3078 | 508.18 | 4013.56
1080.08 | 611768 | 448.08 | 3048.4 | 508.08 | 3975.39
1079.08 | 613835 |  |  | 507.98 | 4147.06
1078.08 | 614800 |  |  | 507.88 | 3953.27
1077.08 | 608488 |  |  | 507.78 | 3997.49
1076.08 | 606843 |  |  | 507.68 | 4036.59
1075.08 | 607097 |  |  | 507.58 | 3991.34
1074.08 | 610409 |  |  | 507.48 | 3960.14
1073.08 | 615317 |  |  | 507.38 | 4126.79
1072.08 | 611963 |  |  | 507.28 | 4091.93
1071.08 | 611546 |  |  | 507.18 | 3848.44
1070.08 | 609447 |  |  | 507.08 | 4034.21
1069.08 | 612871
1068.08 | 610548
1067.08 | 610700
1066.08 | 607976
1065.08 | 607445
1064.08 | 608826
1063.08 | 608445
1062.08 | 606153
1061.08 | 607845
1060.08 | 611886
1059.08 | 615391
1058.08 | 610706
1057.08 | 605833
1056.08 | 607999
1055.08 | 612182
1054.08 | 609301
1053.08 | 608348
1052.08 | 603831
1051.08 | 595534
1050.08 | 592068
1049.08 | 590564
1048.08 | 586819
1047.08 | 579782
1046.08 | 583603
1045.08 | 581722
1044.08 | 580910
1043.08 | 578683
1042.08 | 577561
1041.08 | 575622
1040.08 | 571406
1039.08 | 575741
1038.08 | 575313
1037.08 | 569392
1036.08 | 575176
1035.08 | 576085
1034.08 | 575621
1033.08 | 578675
1032.08 | 575546
1031.08 | 572232
1030.08 | 567735
1029.08 | 574156
1028.08 | 571303
1027.08 | 572207
1026.08 | 573419
1025.08 | 571601
1024.08 | 573807
1023.08 | 572297
1022.08 | 582944
1021.08 | 584023
1020.08 | 582066
1019.08 | 588136
1018.08 | 589289
1017.08 | 581775
1016.08 | 582148
1015.08 | 578088
1014.08 | 580584
1013.08 | 576569
1012.08 | 573982
1011.08 | 571668
1010.08 | 567900
1009.08 | 567068
1008.08 | 567165
1007.08 | 565125
1006.08 | 567787
1005.08 | 566084
1004.08 | 563624
1003.08 | 562259
1002.08 | 561939
1001.08 | 562793
1000.08 | 561778
999.08 | 561493
998.08 | 561926
997.08 | 560981
996.08 | 562426
995.08 | 570834
994.08 | 567784
993.08 | 571779
992.08 | 569990
991.08 | 562038
990.08 | 558205
989.08 | 556997
988.08 | 553416
987.08 | 554066
986.08 | 550832
985.08 | 549881
984.08 | 550897
983.08 | 552003
982.08 | 543824
981.08 | 542894
980.08 | 547050
979.08 | 547704
978.08 | 554904
977.08 | 566788
976.08 | 573246
975.08 | 577599
974.08 | 592337
973.08 | 594964
972.08 | 586655
971.08 | 569693
970.08 | 556878
969.08 | 551950
968.08 | 538986
967.08 | 537660
966.08 | 529180
965.08 | 526723
964.08 | 524511
963.08 | 522916
962.08 | 518431
961.08 | 519907
960.08 | 517420
959.08 | 516363
958.08 | 517710
957.08 | 517664
956.08 | 519431
955.08 | 517079
954.08 | 514399
953.08 | 515686
952.08 | 516192
951.08 | 517765
950.08 | 517572
949.08 | 521840
948.08 | 519181
947.08 | 519767
946.08 | 520418
945.08 | 521439
944.08 | 517113
943.08 | 517615
942.08 | 516557
941.08 | 515501
940.08 | 516742
939.08 | 519185
938.08 | 519969
937.08 | 522461
936.08 | 520029
935.08 | 521000
934.08 | 519120
933.08 | 525228
932.08 | 524256
931.08 | 517225
930.08 | 522403
929.08 | 525081
928.08 | 522426
927.08 | 518559
926.08 | 519545
925.08 | 519702
924.08 | 518664
923.08 | 520110
922.08 | 520164
921.08 | 527444
920.08 | 524663
919.08 | 521921
918.08 | 526214
917.08 | 522512
916.08 | 520436
915.08 | 523617
914.08 | 521433
913.08 | 520294
912.08 | 523069
911.08 | 524265
910.08 | 525550
909.08 | 526161
908.08 | 523907
907.08 | 527202
906.08 | 520983
905.08 | 524025
904.08 | 526994
903.08 | 527590
902.08 | 522664
901.08 | 526773
900.08 | 525293
899.08 | 523898
898.08 | 523686
897.08 | 526620
896.08 | 529486
895.08 | 524957
894.08 | 526762
893.08 | 525385
892.08 | 527375
891.08 | 525048
890.08 | 523959
889.08 | 524950
888.08 | 527576
887.08 | 525184
886.08 | 525277
885.08 | 529215
884.08 | 529082
883.08 | 526512
882.08 | 524388
881.08 | 529233
880.08 | 531245
879.08 | 528854
878.08 | 530373
877.08 | 526324
876.08 | 527820
875.08 | 530410
874.08 | 528444
873.08 | 531893
872.08 | 529359
871.08 | 531504
870.08 | 534445
869.08 | 528590
868.08 | 533412
867.08 | 529650
866.08 | 530009
865.08 | 533538
864.08 | 535155
863.08 | 533216
862.08 | 528238
861.08 | 534448
860.08 | 535177
859.08 | 533070
858.08 | 536207
857.08 | 529103
856.08 | 533728
855.08 | 534847
854.08 | 533618
853.08 | 536834
852.08 | 535458
851.08 | 530979
850.08 | 531824
849.08 | 532987
848.08 | 534276
847.08 | 536452
846.08 | 533459
845.08 | 534435
844.08 | 538528
843.08 | 539007
842.08 | 535520
841.08 | 536388
840.08 | 536337
839.08 | 538551
838.08 | 538513
837.08 | 538406
836.08 | 538948
835.08 | 536856
834.08 | 536868
833.08 | 533320
832.08 | 536807
831.08 | 540006
830.08 | 536822
829.08 | 535192
828.08 | 542534
827.08 | 536342
826.08 | 539388
825.08 | 541226
824.08 | 541056
823.08 | 540318
822.08 | 539430
821.08 | 543039
820.08 | 542679
819.08 | 542976
818.08 | 542000
817.08 | 534832
816.08 | 540098
815.08 | 540257
814.08 | 540189
813.08 | 542662
812.08 | 542471
811.08 | 542741
810.08 | 539108
809.08 | 540755
808.08 | 545620
807.08 | 543850
806.08 | 542706
805.08 | 538850
804.08 | 542580
803.08 | 542895
802.08 | 544399
801.08 | 545164
800.08 | 541696
799.08 | 546512
798.08 | 541048
797.08 | 544274
796.08 | 543935
795.08 | 544553
794.08 | 545242
793.08 | 545772
792.08 | 547590
791.08 | 549351
790.08 | 547687
789.08 | 545453
788.08 | 547211
787.08 | 543859
786.08 | 550061
785.08 | 550704
784.08 | 549486
783.08 | 543735
782.08 | 548718
781.08 | 545113
780.08 | 549105
779.08 | 545404
778.08 | 546869
777.08 | 548972
776.08 | 545478
775.08 | 549775
774.08 | 548244
773.08 | 549035
772.08 | 552417
771.08 | 548574
770.08 | 549089
769.08 | 548749
768.08 | 548639
767.08 | 548480
766.08 | 553912
765.08 | 550279
764.08 | 549838
763.08 | 551142
762.08 | 550247
761.08 | 549588
760.08 | 550066
759.08 | 554485
758.08 | 549861
757.08 | 551284
756.08 | 552174
755.08 | 550528
754.08 | 557049
753.08 | 555284
752.08 | 554721
751.08 | 554706
750.08 | 553686
749.08 | 555494
748.08 | 553609
747.08 | 553397
746.08 | 554819
745.08 | 558629
744.08 | 555152
743.08 | 559778
742.08 | 555301
741.08 | 559284
740.08 | 557063
739.08 | 557495
738.08 | 554825
737.08 | 551445
736.08 | 557294
735.08 | 557315
734.08 | 559287
733.08 | 559164
732.08 | 559734
731.08 | 560066
730.08 | 557051
729.08 | 558796
728.08 | 560168
727.08 | 560430
726.08 | 563036
725.08 | 558203
724.08 | 560099
723.08 | 556586
722.08 | 557626
721.08 | 558901
720.08 | 558064
719.08 | 561489
718.08 | 561719
717.08 | 560961
716.08 | 558199
715.08 | 558713
714.08 | 560603
713.08 | 556841
712.08 | 563603
711.08 | 560796
710.08 | 561374
709.08 | 561667
708.08 | 562184
707.08 | 564635
706.08 | 567277
705.08 | 566509
704.08 | 560032
703.08 | 564851
702.08 | 562447
701.08 | 561749
700.08 | 564617
699.08 | 567861
698.08 | 567882
697.08 | 568264
696.08 | 565790
695.08 | 569833
694.08 | 565939
693.08 | 565083
692.08 | 564293
691.08 | 562165
690.08 | 563991
689.08 | 564412
688.08 | 567111
687.08 | 565854
686.08 | 567130
685.08 | 567724
684.08 | 567619
683.08 | 566406
682.08 | 570475
681.08 | 569939
680.08 | 567160
679.08 | 569123
678.08 | 572833
677.08 | 564793
676.08 | 568752
675.08 | 568854
674.08 | 565581
673.08 | 567820
672.08 | 561936
671.08 | 568293
670.08 | 568715
669.08 | 566969
668.08 | 570364
667.08 | 568034
666.08 | 569998
665.08 | 576187
664.08 | 576574
663.08 | 572048
662.08 | 575326
661.08 | 571866
660.08 | 569262
659.08 | 573247
658.08 | 572321
657.08 | 574117
656.08 | 572330
655.08 | 574050
654.08 | 574984
653.08 | 572519
652.08 | 575964
651.08 | 575161
650.08 | 576511
649.08 | 573808
648.08 | 574208
647.08 | 574491
646.08 | 575755
645.08 | 577559
644.08 | 573794
643.08 | 573253
642.08 | 572022
641.08 | 571353
640.08 | 566429
639.08 | 567551
638.08 | 572442
637.08 | 569608
636.08 | 571078
635.08 | 573395
634.08 | 576731
633.08 | 586687
632.08 | 592469
631.08 | 591254
630.08 | 592196
629.08 | 592624
628.08 | 583115
627.08 | 575496
626.08 | 567588
625.08 | 564648
624.08 | 561848
623.08 | 564573
622.08 | 562664
621.08 | 560854
620.08 | 559455
619.08 | 552169
618.08 | 557183
617.08 | 553916
616.08 | 558470
615.08 | 553403
614.08 | 555158
613.08 | 556392
612.08 | 556165
611.08 | 553384
610.08 | 556681
609.08 | 558880
608.08 | 555839
607.08 | 558765
606.08 | 556188
605.08 | 558151
604.08 | 558695
603.08 | 556464
602.08 | 555937
601.08 | 557200
600.08 | 557886
599.08 | 554259
598.08 | 555939
597.08 | 560752
596.08 | 561545
595.08 | 557955
594.08 | 560476
593.08 | 558357
592.08 | 561321
591.08 | 555624
590.08 | 559004
589.08 | 560872
588.08 | 559034
587.08 | 558883
586.08 | 562815
585.08 | 558142
584.08 | 563782
583.08 | 565555
582.08 | 562530
581.08 | 561911
580.08 | 561849
579.08 | 559021
578.08 | 560774
577.08 | 560388
576.08 | 557572
575.08 | 556672
574.08 | 560141
573.08 | 558336
572.08 | 562168
571.08 | 560273
570.08 | 561156
569.08 | 558790
568.08 | 555752
567.08 | 557230
566.08 | 559923
565.08 | 563839
564.08 | 560368
563.08 | 559893
562.08 | 559537
561.08 | 560449
560.08 | 561197
559.08 | 557524
558.08 | 559861
557.08 | 559446
556.08 | 560584
555.08 | 562408
554.08 | 558265
553.08 | 563249
552.08 | 559974
551.08 | 560549
550.08 | 554650
549.08 | 554143
548.08 | 554741
547.08 | 558079
546.08 | 560444
545.08 | 558400
544.08 | 553866
543.08 | 559243
542.08 | 559795
541.08 | 557940
540.08 | 558567
539.08 | 548476
538.08 | 543075
537.08 | 538249
536.08 | 533169
535.08 | 530343
534.08 | 528979
533.08 | 537868
532.08 | 557477
531.08 | 630350
530.08 | 759460
529.08 | 742052
528.08 | 590226
527.08 | 511416
526.08 | 505567
525.08 | 519821
524.08 | 538896
523.08 | 541962
522.08 | 523928
521.08 | 496664.4
520.08 | 484941.3
519.08 | 492458.9
518.08 | 529190
517.08 | 592504
516.08 | 634289
515.08 | 579774
514.08 | 479469.3
513.08 | 435776.8
512.08 | 424016.2
511.08 | 421899.5
510.08 | 419773
509.08 | 420888.4
508.08 | 420626.8
507.08 | 419095.3
506.08 | 418685
505.08 | 420777.9
504.08 | 420314.7
503.08 | 421477.9
502.08 | 420650.6
501.08 | 419209.4
500.08 | 419462.4
499.08 | 420851.3
498.08 | 420736.1
497.08 | 420260.3
496.08 | 420599.8
495.08 | 421860.1
494.08 | 420066.9
493.08 | 419709.8
492.08 | 419808.5
491.08 | 420299
490.08 | 418043.1
489.08 | 419142.7
488.08 | 419234.8
487.08 | 419682.9
486.08 | 421253.3
485.08 | 420492.6
484.08 | 421308.4
483.08 | 418607.2
482.08 | 419408.2
481.08 | 419193.2
480.08 | 420285.9
479.08 | 420853.3
478.08 | 420626.7
477.08 | 419070.1
476.08 | 419620
475.08 | 419540.8
474.08 | 418654.1
473.08 | 421564.3
472.08 | 422188
471.08 | 419568.7
470.08 | 418576.5
469.08 | 418406.2
468.08 | 418394.8
467.08 | 419308.2
466.08 | 419157.9
465.08 | 420942.1
464.08 | 422652.3
463.08 | 424049.5
462.08 | 419815.9
461.08 | 419062.3
460.08 | 421711
459.08 | 424397.2
458.08 | 428765.8
457.08 | 426250.5
456.08 | 417309.1
455.08 | 416173.4
454.08 | 415218.6
453.08 | 416326.1
452.08 | 416764.9
451.08 | 415768.8
450.08 | 415397.2
449.08 | 415632.6
448.08 | 415895.6
447.08 | 414969.6
446.08 | 416254.1
445.08 | 414522.6
444.08 | 414391.4
443.08 | 415819
442.08 | 416487.6
441.08 | 416422.7
440.08 | 415336.1
439.08 | 416214.2
438.08 | 415876.1
437.08 | 415750.5
436.08 | 415004.2
435.08 | 416479.1
434.08 | 415202.3
433.08 | 416045.7
432.08 | 416561.5
431.08 | 417246.3
430.08 | 415687.8
429.08 | 416761
428.08 | 416682.3
427.08 | 416443.3
426.08 | 417308.3
425.08 | 416418.8
424.08 | 416312.9
423.08 | 417746.9
422.08 | 416583.8
421.08 | 416005.6
420.08 | 415108.3
419.08 | 414686.7
418.08 | 415321.4
417.08 | 416285.2
416.08 | 416782.8
415.08 | 415791
414.08 | 416450.6
413.08 | 416355.2
412.08 | 415764.2
411.08 | 416014.4
410.08 | 416761
409.08 | 416682.3
408.08 | 416443.3
407.08 | 417308.3
406.08 | 416418.8
405.08 | 416312.9
404.08 | 417746.9
403.08 | 416583.8
402.08 | 416005.6
401.08 | 415108.3
400.08 | 414686.7
399.08 | 415321.4
398.08 | 416285.2
397.08 | 416782.8
396.08 | 415791
395.08 | 416450.6
394.08 | 416355.2
393.08 | 415764.2
392.08 | 416014.4
391.08 | 414546.8
390.08 | 416619.6
389.08 | 416098.4
388.08 | 416445.6
387.08 | 417144.2
386.08 | 418358.5
385.08 | 417456.5
384.08 | 416856.5
383.08 | 415610.8
382.08 | 416236.9
381.08 | 417664.9
380.08 | 418927.9
379.08 | 417014.5
378.08 | 417812.6
377.08 | 418904.5
376.08 | 418045.2
375.08 | 416837.9
374.08 | 415793.4
373.08 | 417147.2
372.08 | 417707.6
371.08 | 415446.6
370.08 | 417130.9
369.08 | 416588.3
368.08 | 416462.6
367.08 | 417105.4
366.08 | 417217.8
365.08 | 416391.8
364.08 | 416719.3
363.08 | 417358.2
362.08 | 416660.8
361.08 | 415838.6
360.08 | 416623.7
359.08 | 417978.4
358.08 | 416774.1
357.08 | 416559.5
356.08 | 417682.5
355.08 | 417038.6
354.08 | 417274.3
353.08 | 418102.8
352.08 | 417019.1
351.08 | 418154.9
350.08 | 418624.7
349.08 | 417716.2
348.08 | 417082
347.08 | 419136.9
346.08 | 418299.8
345.08 | 417680.8
344.08 | 418891.7
343.08 | 417581
342.08 | 416024.4
341.08 | 416767.2
340.08 | 417999.4
339.08 | 417184.3
338.08 | 418751.1
337.08 | 418092.3
336.08 | 419208.8
335.08 | 419198.3
334.08 | 418982.1
333.08 | 418283.4
332.08 | 417253
331.08 | 419493.6
330.08 | 419601.1
329.08 | 420804.1
328.08 | 418208.9
327.08 | 419567.9
326.08 | 419393.2
325.08 | 418732.1
324.08 | 420202
323.08 | 419856.2
322.08 | 419102
321.08 | 419033.7
320.08 | 420654.8
319.08 | 420844.5
318.08 | 421146.7
317.08 | 420733.2
316.08 | 422171.4
315.08 | 421176.5
314.08 | 421129.1
313.08 | 422909.6
312.08 | 421872.5
311.08 | 421606.5
310.08 | 421446.1
309.08 | 421302.3
308.08 | 421667.7
307.08 | 421861.5
306.08 | 420034.9
305.08 | 420380.6
304.08 | 420670.3
303.08 | 421787
302.08 | 421187.6
301.08 | 421528.6
300.08 | 419294.2
299.08 | 419293.4
298.08 | 419934.7
297.08 | 420261.3
296.08 | 421616.9
295.08 | 419738.2
294.08 | 420041.4
293.08 | 422848.7
292.08 | 420910.5
291.08 | 419919.2
290.08 | 419393
289.08 | 420235.5
288.08 | 421970.6
287.08 | 425008.9
286.08 | 438413.8
285.08 | 475980.2
284.08 | 488450.5
283.08 | 451953.2
282.08 | 422366.4
281.08 | 416955.5
280.08 | 417620.5
279.08 | 417939.1
278.08 | 418523.6
277.08 | 415273.6
276.08 | 414700.4
275.08 | 415395.4
274.08 | 415387.5
273.08 | 417127.7
272.08 | 416836.3
271.08 | 417364
270.08 | 417082
269.08 | 415716
268.08 | 418092.5
267.08 | 417101.2
266.08 | 418160.4
265.08 | 415994.4
264.08 | 417591.1
263.08 | 417138
262.08 | 417612.9
261.08 | 417557.2
260.08 | 417908.1
259.08 | 417475.3
258.08 | 416789.7
257.08 | 417426.4
256.08 | 416868.5
255.08 | 416291.2
254.08 | 416308.8
253.08 | 417984.4
252.08 | 418186.3
251.08 | 416866.8
250.08 | 417642.1
249.08 | 417945.6
248.08 | 417665.4
247.08 | 418131.1
246.08 | 416607.5
245.08 | 417064.3
244.08 | 416825.7
243.08 | 416874.1
242.08 | 417878.4
241.08 | 417472.3
240.08 | 420776
239.08 | 419561.2
238.08 | 418667
237.08 | 419171
236.08 | 417914.8
235.08 | 417700.8
234.08 | 417627.9
233.08 | 418478.1
232.08 | 417423.4
231.08 | 416991
230.08 | 417106.9
229.08 | 418506.7
228.08 | 417544.2
227.08 | 417032.7
226.08 | 418091.1
225.08 | 418811.7
224.08 | 417249.6
223.08 | 416263.4
222.08 | 416993.2
221.08 | 417486.3
220.08 | 417011.6
219.08 | 417101.1
218.08 | 418075.2
217.08 | 418537.3
216.08 | 417362.7
215.08 | 417339.2
214.08 | 417224.2
213.08 | 417355.1
212.08 | 418547.4
211.08 | 418606.3
210.08 | 418312.2
209.08 | 418708.9
208.08 | 418293.2
207.08 | 418763.7
206.08 | 417921.3
205.08 | 417567.6
204.08 | 418294.5
203.08 | 418812.3
202.08 | 417847.6
201.08 | 418113.8
200.08 | 416975.2
199.08 | 418156.7
198.08 | 418842.3
197.08 | 418138.7
196.08 | 417203.3
195.08 | 418473.5
194.08 | 416801.3
193.08 | 417996.5
192.08 | 418666
191.08 | 419646.8
190.08 | 419877.3
189.08 | 418593
188.08 | 416361.8
187.08 | 418469.4
186.08 | 418918.9
185.08 | 417490.7
184.08 | 417616.3
183.08 | 417717.7
182.08 | 419237.8
181.08 | 418933.6
180.08 | 418700.1
179.08 | 419991.9
178.08 | 420164.4
177.08 | 418136.1
176.08 | 419672.2
175.08 | 418718.5
174.08 | 418635.7
173.08 | 418800.1
172.08 | 417818.4
171.08 | 418106.2
170.08 | 418466.4
169.08 | 418814.8
168.08 | 420399.1
167.08 | 419687.5
166.08 | 418846.1
165.08 | 419553.4
164.08 | 419683.4
163.08 | 419338.8
162.08 | 417982.2
161.08 | 418594.2
160.08 | 419602.9
159.08 | 418776.4
158.08 | 418719.3
157.08 | 418500.1
156.08 | 418892.3
155.08 | 418577.8
154.08 | 420655.8
153.08 | 418762.4
152.08 | 420382.1
151.08 | 420885
150.08 | 419459.9
149.08 | 420258.4
148.08 | 420203.4
147.08 | 418478.5
146.08 | 419918.5
145.08 | 421179.4
144.08 | 420798
143.08 | 419500.6
142.08 | 418969.9
141.08 | 420701.8
140.08 | 420526
139.08 | 419935.8
138.08 | 420088
137.08 | 418343.9
136.08 | 419941.4
135.08 | 420156.4
134.08 | 421526.2
133.08 | 420318.3
132.08 | 420498.2
131.08 | 420316.4
130.08 | 421467.6
129.08 | 421389.5
128.08 | 421960.1
127.08 | 421139.3
126.08 | 419647.4
125.08 | 421290.9
124.08 | 421191.9
123.08 | 422263.4
122.08 | 419400.9
121.08 | 419440.7
120.08 | 420855.3
119.08 | 421817.2
118.08 | 419507.3
117.08 | 419683
116.08 | 420280.2
115.08 | 419242.1
114.08 | 420136.4
113.08 | 420383.1
112.08 | 420257.6
111.08 | 421267.7
110.08 | 421218.4
109.08 | 422145.6
108.08 | 422865.8
107.08 | 420473.9
106.08 | 420895.5
105.08 | 419849.1
104.08 | 421358.3
103.08 | 421038.2
102.08 | 420406.1
101.08 | 420796.8
100.08 | 419930.9
99.08 | 421997.7
98.08 | 422062.1
97.08 | 422709.8
96.08 | 423616.6
95.08 | 424248.9
94.08 | 422133.3
93.08 | 421106.8
92.08 | 422067.3
91.08 | 422775.2
90.08 | 423110.7
89.08 | 422547
88.08 | 422524.3
87.08 | 420155.7
86.08 | 421268.8
85.08 | 420558
84.08 | 420351.5
83.08 | 420709.7
82.08 | 421142.1
81.08 | 420591.9
80.08 | 419560.4
79.08 | 419763.9
78.08 | 419697.9
77.08 | 417516.7
76.08 | 420269.6
75.08 | 420922.1
74.08 | 421886.2
73.08 | 422612.4
72.08 | 426135.4
71.08 | 428211.5
70.08 | 428765.6
69.08 | 431492.8
68.08 | 430689.7
67.08 | 427765.6
66.08 | 423697.1
65.08 | 420427
64.08 | 418860.6
63.08 | 417050.9
62.08 | 418813.5
61.08 | 417876.9
60.08 | 417836.7
59.08 | 416645.3
58.08 | 416086.2
57.08 | 418028.5
56.08 | 416791.6
55.08 | 417218.5
54.08 | 418367.8
53.08 | 417437.8
52.08 | 416390.6
51.08 | 414723.5
50.08 | 414023.5
49.08 | 415653.9
48.08 | 415774.2
47.08 | 415349.6
46.08 | 416845
45.08 | 416793.9
44.08 | 421534.4
43.08 | 428285.7
42.08 | 434756.5
41.08 | 439306.5
40.08 | 436296.3
39.08 | 426375.6
38.08 | 414803.2
37.08 | 409895.99
36.08 | 408770.9
35.08 | 407949.4
34.08 | 406928.09
33.08 | 405558.98
32.08 | 405724.13
31.08 | 405596.16
30.08 | 405024.58
29.08 | 405470.66
28.08 | 405175.41
27.08 | 405431.52
26.08 | 404469.88
25.08 | 405143.93
24.08 | 406629.47
23.08 | 410555.3
22.08 | 414876.1
21.08 | 415431.2
20.08 | 412235.3
19.08 | 406866.58
18.08 | 404547.4
17.08 | 403854.93
16.08 | 403002.92
15.08 | 402886.53
14.08 | 402102.82
13.08 | 401781.06
12.08 | 401918.75
11.08 | 401447.27
10.08 | 401842.87
9.08 | 401897.19
8.08 | 404318.92
7.08 | 406609.05
6.08 | 406447.22
5.08 | 405939.75
4.08 | 405288.33
3.08 | 403332.01
2.08 | 401411.16
1.08 | 401284.76
0.08 | 400829.735
-0.92 | 400361.436
-1.92 | 400076.1111
-2.92 | 400111.727
-3.92 | 400000.9
-4.92 | 400000
-5.92 | 400000
-6.92 | 400035.5856
-7.92 | 400014.4645
-8.92 | 400000
-9.92 | 400000