## Tabelle1
survey |  | Ti 2p |  | V2p
binding energy/eV | Intensity | binding energy/eV | Intensity | binding energy/eV | Intensity
1350.08 | 650856 | 475.08 | 4216.37 | 535.08 | 20385
1349.08 | 649724 | 474.98 | 4267.81 | 534.98 | 20594.6
1348.08 | 653959 | 474.88 | 4335.32 | 534.88 | 20941.9
1347.08 | 653067 | 474.78 | 4330.02 | 534.78 | 20790.5
1346.08 | 648521 | 474.68 | 4483.73 | 534.68 | 20494.8
1345.08 | 650279 | 474.58 | 4287.74 | 534.58 | 20758.8
1344.08 | 648778 | 474.48 | 4195.99 | 534.48 | 20644.5
1343.08 | 656530 | 474.38 | 4423.65 | 534.38 | 21047.6
1342.08 | 652341 | 474.28 | 4383.33 | 534.28 | 21001.9
1341.08 | 653103 | 474.18 | 4288.39 | 534.18 | 21066.7
1340.08 | 651629 | 474.08 | 4249.75 | 534.08 | 20940.7
1339.08 | 651541 | 473.98 | 4169.82 | 533.98 | 21504.2
1338.08 | 653520 | 473.88 | 4328.28 | 533.88 | 21872.8
1337.08 | 652186 | 473.78 | 4369.22 | 533.78 | 21554.8
1336.08 | 649007 | 473.68 | 4278.54 | 533.68 | 22128.5
1335.08 | 649560 | 473.58 | 4182.05 | 533.58 | 22731.7
1334.08 | 653355 | 473.48 | 4319.23 | 533.48 | 22727.7
1333.08 | 651634 | 473.38 | 4348.43 | 533.38 | 23192.7
1332.08 | 646911 | 473.28 | 4452.36 | 533.28 | 23503.9
1331.08 | 649111 | 473.18 | 4510.08 | 533.18 | 23621.9
1330.08 | 650190 | 473.08 | 4420.47 | 533.08 | 23418.5
1329.08 | 649325 | 472.98 | 4487.27 | 532.98 | 23841
1328.08 | 652804 | 472.88 | 4596.36 | 532.88 | 24318
1327.08 | 650479 | 472.78 | 4436.05 | 532.78 | 24723.5
1326.08 | 649238 | 472.68 | 4473.08 | 532.68 | 25283.5
1325.08 | 649775 | 472.58 | 4361.74 | 532.58 | 25158.9
1324.08 | 650499 | 472.48 | 4518.24 | 532.48 | 25695.4
1323.08 | 648843 | 472.38 | 4491.47 | 532.38 | 26852.1
1322.08 | 654852 | 472.28 | 4536.24 | 532.28 | 27221.2
1321.08 | 651184 | 472.18 | 4318.53 | 532.18 | 27202.8
1320.08 | 652483 | 472.08 | 4261.45 | 532.08 | 27562.5
1319.08 | 655389 | 471.98 | 4395.16 | 531.98 | 28016.5
1318.08 | 651319 | 471.88 | 4453.54 | 531.88 | 28779.6
1317.08 | 650522 | 471.78 | 4365.12 | 531.78 | 29238.3
1316.08 | 652313 | 471.68 | 4394.86 | 531.68 | 29208.7
1315.08 | 654504 | 471.58 | 4570.29 | 531.58 | 29757.4
1314.08 | 652120 | 471.48 | 4443.28 | 531.48 | 29695.7
1313.08 | 652457 | 471.38 | 4479.85 | 531.38 | 30522.2
1312.08 | 654582 | 471.28 | 4552.97 | 531.28 | 30391
1311.08 | 655591 | 471.18 | 4400.56 | 531.18 | 30323.3
1310.08 | 652967 | 471.08 | 4440.48 | 531.08 | 31452.3
1309.08 | 654426 | 470.98 | 4383.55 | 530.98 | 32162.7
1308.08 | 653095 | 470.88 | 4471.45 | 530.88 | 33024.5
1307.08 | 652734 | 470.78 | 4578.66 | 530.78 | 35011.4
1306.08 | 654586 | 470.68 | 4443.2 | 530.68 | 36858.1
1305.08 | 658798 | 470.58 | 4348.26 | 530.58 | 38476.2
1304.08 | 655056 | 470.48 | 4304.36 | 530.48 | 41904
1303.08 | 654979 | 470.38 | 4212.23 | 530.38 | 45127.2
1302.08 | 654209 | 470.28 | 4382 | 530.28 | 49844.8
1301.08 | 652774 | 470.18 | 4233.39 | 530.18 | 54621
1300.08 | 652239 | 470.08 | 4305.78 | 530.08 | 60431.8
1299.08 | 653162 | 469.98 | 3912.76 | 529.98 | 66213.2
1298.08 | 652322 | 469.88 | 4054.62 | 529.88 | 72404.1
1297.08 | 655603 | 469.78 | 3998.35 | 529.78 | 78841
1296.08 | 658151 | 469.68 | 4043.3 | 529.68 | 84758.8
1295.08 | 652187 | 469.58 | 4147.9 | 529.58 | 88845.8
1294.08 | 660778 | 469.48 | 3989.09 | 529.48 | 90813.3
1293.08 | 658689 | 469.38 | 4063.85 | 529.38 | 89042
1292.08 | 654792 | 469.28 | 3970.88 | 529.28 | 85524.4
1291.08 | 657970 | 469.18 | 4145.21 | 529.18 | 79701
1290.08 | 658699 | 469.08 | 3985.76 | 529.08 | 71191.3
1289.08 | 658142 | 468.98 | 4006.2 | 528.98 | 61592.3
1288.08 | 655242 | 468.88 | 4016.72 | 528.88 | 52415.9
1287.08 | 661990 | 468.78 | 4017.28 | 528.78 | 43250.4
1286.08 | 661607 | 468.68 | 3920.54 | 528.68 | 36237.1
1285.08 | 659215 | 468.58 | 4072.76 | 528.58 | 30379.4
1284.08 | 660988 | 468.48 | 4045.35 | 528.48 | 26065.5
1283.08 | 660528 | 468.38 | 4040.61 | 528.38 | 23558.9
1282.08 | 659033 | 468.28 | 3900.98 | 528.28 | 21184.7
1281.08 | 658332 | 468.18 | 3927.17 | 528.18 | 19350.6
1280.08 | 657631 | 468.08 | 3969.47 | 528.08 | 18660.7
1279.08 | 660231 | 467.98 | 3866.87 | 527.98 | 18150.4
1278.08 | 658165 | 467.88 | 3823.06 | 527.88 | 17414.3
1277.08 | 662884 | 467.78 | 4055.45 | 527.78 | 16814.8
1276.08 | 661046 | 467.68 | 3998.82 | 527.68 | 16955.6
1275.08 | 661065 | 467.58 | 3925.46 | 527.58 | 16271.3
1274.08 | 667560 | 467.48 | 3725.65 | 527.48 | 15793
1273.08 | 669423 | 467.38 | 3858.5 | 527.38 | 16030.1
1272.08 | 663100 | 467.28 | 3928.83 | 527.28 | 15906.6
1271.08 | 659468 | 467.18 | 3818.19 | 527.18 | 15849.3
1270.08 | 662196 | 467.08 | 3966.99 | 527.08 | 15871.6
1269.08 | 668655 | 466.98 | 3982.52 | 526.98 | 15677.6
1268.08 | 669292 | 466.88 | 3891.51 | 526.88 | 15576.9
1267.08 | 667740 | 466.78 | 3959.04 | 526.78 | 15408.5
1266.08 | 665582 | 466.68 | 3981.36 | 526.68 | 15141.1
1265.08 | 665972 | 466.58 | 3929.74 | 526.58 | 15059.5
1264.08 | 662313 | 466.48 | 3838.23 | 526.48 | 15566.6
1263.08 | 665191 | 466.38 | 3890.28 | 526.38 | 15197.4
1262.08 | 668369 | 466.28 | 3902.97 | 526.28 | 15386.6
1261.08 | 671606 | 466.18 | 3966.66 | 526.18 | 15380
1260.08 | 667701 | 466.08 | 3979.1 | 526.08 | 15608.3
1259.08 | 667649 | 465.98 | 3957.15 | 525.98 | 16059.3
1258.08 | 672446 | 465.88 | 4034.84 | 525.88 | 16035.6
1257.08 | 670008 | 465.78 | 4189.89 | 525.78 | 15955.6
1256.08 | 668692 | 465.68 | 4018.2 | 525.68 | 16077.4
1255.08 | 674962 | 465.58 | 3956.07 | 525.58 | 16316.9
1254.08 | 674011 | 465.48 | 4045.5 | 525.48 | 16534.2
1253.08 | 673197 | 465.38 | 4204.07 | 525.38 | 16922.8
1252.08 | 673770 | 465.28 | 4331.91 | 525.28 | 17264.4
1251.08 | 673910 | 465.18 | 4275.24 | 525.18 | 17790.9
1250.08 | 676766 | 465.08 | 4574.31 | 525.08 | 18101.7
1249.08 | 671568 | 464.98 | 4482.2 | 524.98 | 18425.9
1248.08 | 676553 | 464.88 | 4732.99 | 524.88 | 18174
1247.08 | 676339 | 464.78 | 4659.42 | 524.78 | 18800.2
1246.08 | 677306 | 464.68 | 4863.24 | 524.68 | 19832.4
1245.08 | 673084 | 464.58 | 4924.6 | 524.58 | 19685
1244.08 | 678128 | 464.48 | 5087.6 | 524.48 | 20347.9
1243.08 | 672304 | 464.38 | 5264.44 | 524.38 | 20499.9
1242.08 | 678237 | 464.28 | 5483.95 | 524.28 | 21363.9
1241.08 | 679654 | 464.18 | 5595.4 | 524.18 | 21798
1240.08 | 678877 | 464.08 | 5700.31 | 524.08 | 22110.4
1239.08 | 679951 | 463.98 | 5668.92 | 523.98 | 22806.7
1238.08 | 681375 | 463.88 | 5547.16 | 523.88 | 23154.6
1237.08 | 683756 | 463.78 | 5737.86 | 523.78 | 23420.4
1236.08 | 683042 | 463.68 | 5807.76 | 523.68 | 23577.1
1235.08 | 681828 | 463.58 | 5809.05 | 523.58 | 24364.2
1234.08 | 688057 | 463.48 | 5807.19 | 523.48 | 24294.2
1233.08 | 682938 | 463.38 | 5780.98 | 523.38 | 24101
1232.08 | 681261 | 463.28 | 5520.68 | 523.28 | 24008.2
1231.08 | 683487 | 463.18 | 5562.57 | 523.18 | 23976.6
1230.08 | 688075 | 463.08 | 5470.79 | 523.08 | 23786.7
1229.08 | 688260 | 462.98 | 5432.83 | 522.98 | 23338.4
1228.08 | 688609 | 462.88 | 5391.15 | 522.88 | 23018.9
1227.08 | 689394 | 462.78 | 5238.26 | 522.78 | 22411.1
1226.08 | 687398 | 462.68 | 5011.22 | 522.68 | 22041.2
1225.08 | 691381 | 462.58 | 4723.26 | 522.58 | 21341.9
1224.08 | 688054 | 462.48 | 4651.13 | 522.48 | 20794.9
1223.08 | 694186 | 462.38 | 4442.4 | 522.38 | 20209.3
1222.08 | 689974 | 462.28 | 4486.88 | 522.28 | 19426
1221.08 | 685587 | 462.18 | 4384.07 | 522.18 | 18700.1
1220.08 | 686848 | 462.08 | 4484.58 | 522.08 | 18404.8
1219.08 | 686136 | 461.98 | 4171.15 | 521.98 | 17367.5
1218.08 | 686242 | 461.88 | 4032.8 | 521.88 | 17329.8
1217.08 | 679595 | 461.78 | 3913.97 | 521.78 | 16648.9
1216.08 | 681151 | 461.68 | 3997.5 | 521.68 | 16030.4
1215.08 | 673620 | 461.58 | 4044.3 | 521.58 | 15637.2
1214.08 | 672219 | 461.48 | 4083.31 | 521.48 | 14958.3
1213.08 | 675937 | 461.38 | 3911.18 | 521.38 | 14624.2
1212.08 | 675602 | 461.28 | 3926.61 | 521.28 | 14333
1211.08 | 672481 | 461.18 | 3689.96 | 521.18 | 14000.8
1210.08 | 674412 | 461.08 | 4029.18 | 521.08 | 13875.2
1209.08 | 671551 | 460.98 | 3958.66 | 520.98 | 13498.3
1208.08 | 674947 | 460.88 | 3904.12 | 520.88 | 13400.9
1207.08 | 676505 | 460.78 | 3859.66 | 520.78 | 13305.4
1206.08 | 676269 | 460.68 | 3893.81 | 520.68 | 12773.8
1205.08 | 674346 | 460.58 | 3907.5 | 520.58 | 12628.2
1204.08 | 670247 | 460.48 | 3960.53 | 520.48 | 12432.2
1203.08 | 671996 | 460.38 | 3803.55 | 520.38 | 12670.7
1202.08 | 672045 | 460.28 | 3829.4 | 520.28 | 12388.4
1201.08 | 668328 | 460.18 | 3831.99 | 520.18 | 12520.1
1200.08 | 671764 | 460.08 | 4047.2 | 520.08 | 12458
1199.08 | 673430 | 459.98 | 4019.42 | 519.98 | 12670.7
1198.08 | 676061 | 459.88 | 3924.2 | 519.88 | 12415.3
1197.08 | 678065 | 459.78 | 4009.27 | 519.78 | 12338.7
1196.08 | 672477 | 459.68 | 4201.56 | 519.68 | 12546.6
1195.08 | 671067 | 459.58 | 4108.82 | 519.58 | 12600.2
1194.08 | 675743 | 459.48 | 4338.71 | 519.48 | 12670.8
1193.08 | 676093 | 459.38 | 4454.37 | 519.38 | 12771
1192.08 | 674867 | 459.28 | 4516.5 | 519.28 | 13044.1
1191.08 | 673574 | 459.18 | 4852.14 | 519.18 | 13277.5
1190.08 | 679649 | 459.08 | 4972.28 | 519.08 | 13209.5
1189.08 | 682039 | 458.98 | 5124.26 | 518.98 | 13305.2
1188.08 | 680940 | 458.88 | 5580.67 | 518.88 | 13627.9
1187.08 | 677260 | 458.78 | 5926.89 | 518.78 | 13728.3
1186.08 | 679011 | 458.68 | 6363.36 | 518.68 | 13986
1185.08 | 675940 | 458.58 | 6911.16 | 518.58 | 14060.4
1184.08 | 679275 | 458.48 | 7621.5 | 518.48 | 14285.4
1183.08 | 682677 | 458.38 | 8299.75 | 518.38 | 14964.7
1182.08 | 683013 | 458.28 | 8962.84 | 518.28 | 15260.6
1181.08 | 677688 | 458.18 | 9233.08 | 518.18 | 15918.9
1180.08 | 680335 | 458.08 | 9537.46 | 518.08 | 16491.6
1179.08 | 680071 | 457.98 | 10114.2 | 517.98 | 17263.5
1178.08 | 683064 | 457.88 | 10030.1 | 517.88 | 18429.1
1177.08 | 678914 | 457.78 | 9645.84 | 517.78 | 19001.2
1176.08 | 679119 | 457.68 | 9175.28 | 517.68 | 20168.7
1175.08 | 680869 | 457.58 | 8650.46 | 517.58 | 21340.4
1174.08 | 680729 | 457.48 | 8249.98 | 517.48 | 22960.3
1173.08 | 683870 | 457.38 | 7454.12 | 517.38 | 24609.3
1172.08 | 681643 | 457.28 | 7124.64 | 517.28 | 25975.1
1171.08 | 682761 | 457.18 | 6460.57 | 517.18 | 27374.2
1170.08 | 680516 | 457.08 | 5683.52 | 517.08 | 28822.5
1169.08 | 686491 | 456.98 | 5200.78 | 516.98 | 29906.9
1168.08 | 689507 | 456.88 | 4774.63 | 516.88 | 31311.9
1167.08 | 686442 | 456.78 | 4488.48 | 516.78 | 32821.9
1166.08 | 688108 | 456.68 | 4137.86 | 516.68 | 32963.4
1165.08 | 687932 | 456.58 | 4002.76 | 516.58 | 34033.9
1164.08 | 685748 | 456.48 | 3699.72 | 516.48 | 35020.9
1163.08 | 686209 | 456.38 | 3445.44 | 516.38 | 36549.4
1162.08 | 684672 | 456.28 | 3419.81 | 516.28 | 37625.9
1161.08 | 685791 | 456.18 | 3209.77 | 516.18 | 38909
1160.08 | 686408 | 456.08 | 3173.72 | 516.08 | 39925.8
1159.08 | 689218 | 455.98 | 3147.67 | 515.98 | 41111
1158.08 | 689230 | 455.88 | 3101.32 | 515.88 | 42627.6
1157.08 | 685655 | 455.78 | 3294.39 | 515.78 | 43574
1156.08 | 688221 | 455.68 | 3121.59 | 515.68 | 43751
1155.08 | 688094 | 455.58 | 3095.68 | 515.58 | 42800.4
1154.08 | 690203 | 455.48 | 3159.03 | 515.48 | 41103.9
1153.08 | 687376 | 455.38 | 3022.32 | 515.38 | 38209.3
1152.08 | 688075 | 455.28 | 2987.3 | 515.28 | 34721.9
1151.08 | 691486 | 455.18 | 3007.85 | 515.18 | 31840.1
1150.08 | 696818 | 455.08 | 3090.98 | 515.08 | 28224
1149.08 | 693953 | 454.98 | 2991.51 | 514.98 | 24569.9
1148.08 | 687883 | 454.88 | 3012.75 | 514.88 | 21643.7
1147.08 | 691605 | 454.78 | 2919.26 | 514.78 | 19604
1146.08 | 693844 | 454.68 | 3003.17 | 514.68 | 17306.5
1145.08 | 690401 | 454.58 | 3109.22 | 514.58 | 14992.7
1144.08 | 694383 | 454.48 | 2989.64 | 514.48 | 13493.4
1143.08 | 691064 | 454.38 | 3002.3 | 514.38 | 12377.2
1142.08 | 697176 | 454.28 | 2954.26 | 514.28 | 11128.3
1141.08 | 696890 | 454.18 | 2958.54 | 514.18 | 9929.03
1140.08 | 697938 | 454.08 | 2973.87 | 514.08 | 9312.51
1139.08 | 697328 | 453.98 | 2965.46 | 513.98 | 8521.57
1138.08 | 696850 | 453.88 | 2962.36 | 513.88 | 7693.72
1137.08 | 695247 | 453.78 | 2925.36 | 513.78 | 7354.3
1136.08 | 694388 | 453.68 | 3054.32 | 513.68 | 6979.38
1135.08 | 694921 | 453.58 | 3031.93 | 513.58 | 6438.44
1134.08 | 695864 | 453.48 | 2944.04 | 513.48 | 6269.62
1133.08 | 699127 | 453.38 | 2966.08 | 513.38 | 6038.78
1132.08 | 695108 | 453.28 | 3004.9 | 513.28 | 5796.77
1131.08 | 694605 | 453.18 | 3071.86 | 513.18 | 5613.75
1130.08 | 696874 | 453.08 | 2991.59 | 513.08 | 5182.87
1129.08 | 696973 | 452.98 | 2928.03 | 512.98 | 5324.99
1128.08 | 696492 | 452.88 | 2974.77 | 512.88 | 5134.83
1127.08 | 699297 | 452.78 | 2939.27 | 512.78 | 5263.92
1126.08 | 702217 | 452.68 | 2906.06 | 512.68 | 5251.15
1125.08 | 701262 | 452.58 | 2879.51 | 512.58 | 5218.22
1124.08 | 701576 | 452.48 | 3011.66 | 512.48 | 5043.51
1123.08 | 702208 | 452.38 | 2967.29 | 512.38 | 5137.46
1122.08 | 698463 | 452.28 | 3040.93 | 512.28 | 5048.92
1121.08 | 696732 | 452.18 | 3066.96 | 512.18 | 4954.24
1120.08 | 697632 | 452.08 | 2956.6 | 512.08 | 4965.29
1119.08 | 696035 | 451.98 | 2919.42 | 511.98 | 4726
1118.08 | 699370 | 451.88 | 3103.8 | 511.88 | 4883.39
1117.08 | 695657 | 451.78 | 2875.71 | 511.78 | 4839.79
1116.08 | 696672 | 451.68 | 2847.46 | 511.68 | 4798.69
1115.08 | 702082 | 451.58 | 3016.65 | 511.58 | 4767.29
1114.08 | 698875 | 451.48 | 2932.34 | 511.48 | 4831.76
1113.08 | 698747 | 451.38 | 2915.3 | 511.38 | 4828.16
1112.08 | 698599 | 451.28 | 2970.41 | 511.28 | 4960.52
1111.08 | 699669 | 451.18 | 2958.61 | 511.18 | 4775.08
1110.08 | 701539 | 451.08 | 3175.64 | 511.08 | 4703.15
1109.08 | 703191 | 450.98 | 2999.37 | 510.98 | 4686.52
1108.08 | 705097 | 450.88 | 2949.16 | 510.88 | 4699.98
1107.08 | 701716 | 450.78 | 2907.48 | 510.78 | 4936.1
1106.08 | 703962 | 450.68 | 3011.32 | 510.68 | 4737.66
1105.08 | 697889 | 450.58 | 2938.97 | 510.58 | 4726.32
1104.08 | 698992 | 450.48 | 2849.19 | 510.48 | 4573.7
1103.08 | 700187 | 450.38 | 2938.79 | 510.38 | 4747.86
1102.08 | 695989 | 450.28 | 2986.48 | 510.28 | 4842.97
1101.08 | 698984 | 450.18 | 2941.48 | 510.18 | 4644.77
1100.08 | 696407 | 450.08 | 2975.49 | 510.08 | 4793.39
1099.08 | 700536 | 449.98 | 2947.55 | 509.98 | 4681.39
1098.08 | 700266 | 449.88 | 2870.15 | 509.88 | 4876.66
1097.08 | 699731 | 449.78 | 2860.2 | 509.78 | 4795.84
1096.08 | 693100 | 449.68 | 2915.63 | 509.68 | 4654.81
1095.08 | 699099 | 449.58 | 2952.72 | 509.58 | 4673.51
1094.08 | 707696 | 449.48 | 2888.62 | 509.48 | 4788.3
1093.08 | 702970 | 449.38 | 2847.35 | 509.38 | 4502.2
1092.08 | 702136 | 449.28 | 3001.9 | 509.28 | 4837.8
1091.08 | 702642 | 449.18 | 3066.42 | 509.18 | 4707.56
1090.08 | 702138 | 449.08 | 2909.1 | 509.08 | 4821.84
1089.08 | 703518 | 448.98 | 2886.51 | 508.98 | 4736.85
1088.08 | 700431 | 448.88 | 2951.81 | 508.88 | 4783.45
1087.08 | 699133 | 448.78 | 2909.57 | 508.78 | 4735.35
1086.08 | 698393 | 448.68 | 3017.35 | 508.68 | 4739.59
1085.08 | 699593 | 448.58 | 2819.46 | 508.58 | 4570.49
1084.08 | 705603 | 448.48 | 2784.92 | 508.48 | 4795.93
1083.08 | 703571 | 448.38 | 2958.73 | 508.38 | 4808.64
1082.08 | 700060 | 448.28 | 2909.94 | 508.28 | 4688.6
1081.08 | 700361 | 448.18 | 3007.51 | 508.18 | 4735.4
1080.08 | 701291 | 448.08 | 3101.94 | 508.08 | 4733.16
1079.08 | 699488 |  |  | 507.98 | 4629.45
1078.08 | 698355 |  |  | 507.88 | 4700.34
1077.08 | 696013 |  |  | 507.78 | 4509.38
1076.08 | 695977 |  |  | 507.68 | 4567.05
1075.08 | 696015 |  |  | 507.58 | 4694.41
1074.08 | 695630 |  |  | 507.48 | 4616.32
1073.08 | 695001 |  |  | 507.38 | 4606.64
1072.08 | 702521 |  |  | 507.28 | 4634.26
1071.08 | 699143 |  |  | 507.18 | 4681.35
1070.08 | 694728 |  |  | 507.08 | 4674.31
1069.08 | 696597
1068.08 | 695515
1067.08 | 692680
1066.08 | 695310
1065.08 | 693062
1064.08 | 694965
1063.08 | 694080
1062.08 | 692125
1061.08 | 694094
1060.08 | 695250
1059.08 | 698816
1058.08 | 697623
1057.08 | 697708
1056.08 | 694297
1055.08 | 695054
1054.08 | 698066
1053.08 | 696827
1052.08 | 694470
1051.08 | 687405
1050.08 | 686972
1049.08 | 683033
1048.08 | 679452
1047.08 | 676263
1046.08 | 677964
1045.08 | 674810
1044.08 | 675440
1043.08 | 672864
1042.08 | 670877
1041.08 | 671823
1040.08 | 672893
1039.08 | 667042
1038.08 | 669977
1037.08 | 671862
1036.08 | 670593
1035.08 | 670280
1034.08 | 671558
1033.08 | 667507
1032.08 | 670323
1031.08 | 663914
1030.08 | 664110
1029.08 | 668964
1028.08 | 670148
1027.08 | 671456
1026.08 | 668073
1025.08 | 669342
1024.08 | 674267
1023.08 | 677289
1022.08 | 671152
1021.08 | 676681
1020.08 | 678387
1019.08 | 677353
1018.08 | 678511
1017.08 | 674263
1016.08 | 671317
1015.08 | 669638
1014.08 | 674906
1013.08 | 672760
1012.08 | 669641
1011.08 | 661365
1010.08 | 662860
1009.08 | 662522
1008.08 | 662148
1007.08 | 665899
1006.08 | 661130
1005.08 | 660142
1004.08 | 657952
1003.08 | 657496
1002.08 | 653287
1001.08 | 653134
1000.08 | 659308
999.08 | 659733
998.08 | 658631
997.08 | 661813
996.08 | 661055
995.08 | 665726
994.08 | 665001
993.08 | 662101
992.08 | 656247
991.08 | 659907
990.08 | 659699
989.08 | 652883
988.08 | 648179
987.08 | 648355
986.08 | 645592
985.08 | 648534
984.08 | 647133
983.08 | 643742
982.08 | 644350
981.08 | 643333
980.08 | 642353
979.08 | 643986
978.08 | 649522
977.08 | 657788
976.08 | 666379
975.08 | 671543
974.08 | 680590
973.08 | 679591
972.08 | 676040
971.08 | 660179
970.08 | 649732
969.08 | 644001
968.08 | 637805
967.08 | 633613
966.08 | 628881
965.08 | 623822
964.08 | 623176
963.08 | 621797
962.08 | 616840
961.08 | 617024
960.08 | 617864
959.08 | 615836
958.08 | 616325
957.08 | 617383
956.08 | 616617
955.08 | 618442
954.08 | 616548
953.08 | 617780
952.08 | 618961
951.08 | 621416
950.08 | 624119
949.08 | 621025
948.08 | 620704
947.08 | 619862
946.08 | 618334
945.08 | 615975
944.08 | 619197
943.08 | 619826
942.08 | 618117
941.08 | 619206
940.08 | 620067
939.08 | 618852
938.08 | 620617
937.08 | 617295
936.08 | 617649
935.08 | 624591
934.08 | 619008
933.08 | 620607
932.08 | 626549
931.08 | 621511
930.08 | 620560
929.08 | 623068
928.08 | 623879
927.08 | 624122
926.08 | 627753
925.08 | 624000
924.08 | 621909
923.08 | 619954
922.08 | 619454
921.08 | 621485
920.08 | 627123
919.08 | 623343
918.08 | 625554
917.08 | 623717
916.08 | 622526
915.08 | 624945
914.08 | 626327
913.08 | 624349
912.08 | 620222
911.08 | 620277
910.08 | 622917
909.08 | 622077
908.08 | 624765
907.08 | 623764
906.08 | 624424
905.08 | 625816
904.08 | 625032
903.08 | 628967
902.08 | 625751
901.08 | 626490
900.08 | 626962
899.08 | 630388
898.08 | 628116
897.08 | 628367
896.08 | 628873
895.08 | 630551
894.08 | 625831
893.08 | 628609
892.08 | 626803
891.08 | 626592
890.08 | 630606
889.08 | 629397
888.08 | 628198
887.08 | 631044
886.08 | 629193
885.08 | 628234
884.08 | 629015
883.08 | 631301
882.08 | 626090
881.08 | 629984
880.08 | 627106
879.08 | 632545
878.08 | 629629
877.08 | 630673
876.08 | 632370
875.08 | 632168
874.08 | 629226
873.08 | 630115
872.08 | 632639
871.08 | 632935
870.08 | 633044
869.08 | 630167
868.08 | 630793
867.08 | 635132
866.08 | 634504
865.08 | 634979
864.08 | 634203
863.08 | 632048
862.08 | 634747
861.08 | 632654
860.08 | 629928
859.08 | 632813
858.08 | 635904
857.08 | 635651
856.08 | 629685
855.08 | 636205
854.08 | 637784
853.08 | 636425
852.08 | 637945
851.08 | 637712
850.08 | 633811
849.08 | 636304
848.08 | 637918
847.08 | 635389
846.08 | 633628
845.08 | 636954
844.08 | 637780
843.08 | 637291
842.08 | 638677
841.08 | 638356
840.08 | 640834
839.08 | 638961
838.08 | 638935
837.08 | 636618
836.08 | 637882
835.08 | 637426
834.08 | 638641
833.08 | 637240
832.08 | 638908
831.08 | 635148
830.08 | 633029
829.08 | 635234
828.08 | 639362
827.08 | 639421
826.08 | 641228
825.08 | 640760
824.08 | 638310
823.08 | 641530
822.08 | 642263
821.08 | 640757
820.08 | 638310
819.08 | 641102
818.08 | 637582
817.08 | 636892
816.08 | 639379
815.08 | 638799
814.08 | 642439
813.08 | 643302
812.08 | 641037
811.08 | 645442
810.08 | 643161
809.08 | 642404
808.08 | 641932
807.08 | 646057
806.08 | 645502
805.08 | 644596
804.08 | 644374
803.08 | 644631
802.08 | 644595
801.08 | 641004
800.08 | 641591
799.08 | 642067
798.08 | 643760
797.08 | 646013
796.08 | 645080
795.08 | 643316
794.08 | 642161
793.08 | 641788
792.08 | 645741
791.08 | 643291
790.08 | 645581
789.08 | 647713
788.08 | 647491
787.08 | 651897
786.08 | 653318
785.08 | 649431
784.08 | 648114
783.08 | 644554
782.08 | 649239
781.08 | 644325
780.08 | 646849
779.08 | 647222
778.08 | 646858
777.08 | 645418
776.08 | 649729
775.08 | 647660
774.08 | 646072
773.08 | 648274
772.08 | 649884
771.08 | 651713
770.08 | 653483
769.08 | 651790
768.08 | 650597
767.08 | 649861
766.08 | 655207
765.08 | 652847
764.08 | 651408
763.08 | 652372
762.08 | 652673
761.08 | 653018
760.08 | 651193
759.08 | 654739
758.08 | 655892
757.08 | 656105
756.08 | 650950
755.08 | 655027
754.08 | 652174
753.08 | 651713
752.08 | 653025
751.08 | 654517
750.08 | 652143
749.08 | 653168
748.08 | 659704
747.08 | 656987
746.08 | 653832
745.08 | 654519
744.08 | 656937
743.08 | 661738
742.08 | 657898
741.08 | 650696
740.08 | 654528
739.08 | 656405
738.08 | 656173
737.08 | 661436
736.08 | 658364
735.08 | 657902
734.08 | 657657
733.08 | 657589
732.08 | 657716
731.08 | 655747
730.08 | 654979
729.08 | 656271
728.08 | 658248
727.08 | 660438
726.08 | 657879
725.08 | 656251
724.08 | 656820
723.08 | 657125
722.08 | 658899
721.08 | 661633
720.08 | 660686
719.08 | 657286
718.08 | 658779
717.08 | 660292
716.08 | 660907
715.08 | 659864
714.08 | 655535
713.08 | 656972
712.08 | 660316
711.08 | 663587
710.08 | 659265
709.08 | 660011
708.08 | 660232
707.08 | 659742
706.08 | 659502
705.08 | 660955
704.08 | 665604
703.08 | 665704
702.08 | 663535
701.08 | 662427
700.08 | 662031
699.08 | 661791
698.08 | 657997
697.08 | 663659
696.08 | 663382
695.08 | 664763
694.08 | 662521
693.08 | 662823
692.08 | 665818
691.08 | 668433
690.08 | 662570
689.08 | 667202
688.08 | 666632
687.08 | 665408
686.08 | 664783
685.08 | 662975
684.08 | 666115
683.08 | 666264
682.08 | 669778
681.08 | 666473
680.08 | 664797
679.08 | 665906
678.08 | 666906
677.08 | 664064
676.08 | 667801
675.08 | 666288
674.08 | 667126
673.08 | 663992
672.08 | 666622
671.08 | 666946
670.08 | 666742
669.08 | 669131
668.08 | 666911
667.08 | 666694
666.08 | 669629
665.08 | 670013
664.08 | 671080
663.08 | 668511
662.08 | 668317
661.08 | 668368
660.08 | 665022
659.08 | 668310
658.08 | 671508
657.08 | 667372
656.08 | 672839
655.08 | 671994
654.08 | 667849
653.08 | 668813
652.08 | 670768
651.08 | 668790
650.08 | 668227
649.08 | 672241
648.08 | 670433
647.08 | 672300
646.08 | 672054
645.08 | 669874
644.08 | 669509
643.08 | 677062
642.08 | 670519
641.08 | 668713
640.08 | 671041
639.08 | 669466
638.08 | 669391
637.08 | 667427
636.08 | 667024
635.08 | 669772
634.08 | 671597
633.08 | 681214
632.08 | 685301
631.08 | 684967
630.08 | 685988
629.08 | 683374
628.08 | 681041
627.08 | 674892
626.08 | 666834
625.08 | 665273
624.08 | 662544
623.08 | 658401
622.08 | 661439
621.08 | 655934
620.08 | 652920
619.08 | 656617
618.08 | 655442
617.08 | 659273
616.08 | 660972
615.08 | 657119
614.08 | 656220
613.08 | 657347
612.08 | 656685
611.08 | 654995
610.08 | 658011
609.08 | 659368
608.08 | 660003
607.08 | 656349
606.08 | 656678
605.08 | 652834
604.08 | 655882
603.08 | 658715
602.08 | 657055
601.08 | 654257
600.08 | 659444
599.08 | 659722
598.08 | 653360
597.08 | 652322
596.08 | 654729
595.08 | 655082
594.08 | 657273
593.08 | 656500
592.08 | 658272
591.08 | 661839
590.08 | 659448
589.08 | 661415
588.08 | 659443
587.08 | 660862
586.08 | 658376
585.08 | 658760
584.08 | 655695
583.08 | 658815
582.08 | 661539
581.08 | 657159
580.08 | 658832
579.08 | 662464
578.08 | 662348
577.08 | 661749
576.08 | 657419
575.08 | 653546
574.08 | 658108
573.08 | 653561
572.08 | 656341
571.08 | 659273
570.08 | 656586
569.08 | 651833
568.08 | 655494
567.08 | 656322
566.08 | 657269
565.08 | 657845
564.08 | 660461
563.08 | 656793
562.08 | 656147
561.08 | 656083
560.08 | 655224
559.08 | 653995
558.08 | 654097
557.08 | 654340
556.08 | 656560
555.08 | 658124
554.08 | 650149
553.08 | 655505
552.08 | 654894
551.08 | 656302
550.08 | 651042
549.08 | 647181
548.08 | 652218
547.08 | 650540
546.08 | 653737
545.08 | 655611
544.08 | 650126
543.08 | 647958
542.08 | 648171
541.08 | 649212
540.08 | 642866
539.08 | 634713
538.08 | 630719
537.08 | 623734
536.08 | 619923
535.08 | 623991
534.08 | 623480
533.08 | 638852
532.08 | 662816
531.08 | 721157
530.08 | 825585
529.08 | 809900
528.08 | 675222
527.08 | 606054
526.08 | 597374.8
525.08 | 606886
524.08 | 621517
523.08 | 626238
522.08 | 607513
521.08 | 586344.5
520.08 | 576635.3
519.08 | 584659.3
518.08 | 609390
517.08 | 660618
516.08 | 697736
515.08 | 656218
514.08 | 577489.3
513.08 | 541920.3
512.08 | 530345.8
511.08 | 530296.1
510.08 | 529178.5
509.08 | 528507.7
508.08 | 529396
507.08 | 527618
506.08 | 527120.4
505.08 | 526784.5
504.08 | 527994.1
503.08 | 527385.5
502.08 | 528185.6
501.08 | 525815.4
500.08 | 525237.6
499.08 | 525665.9
498.08 | 526330.1
497.08 | 526667.2
496.08 | 528272.9
495.08 | 530616.9
494.08 | 528715.9
493.08 | 527578
492.08 | 527492.4
491.08 | 526730.6
490.08 | 526961.6
489.08 | 526071.3
488.08 | 527645.3
487.08 | 526420.2
486.08 | 525888.6
485.08 | 524150.6
484.08 | 527339.5
483.08 | 528604.8
482.08 | 527505.5
481.08 | 526749.7
480.08 | 528062
479.08 | 528061.8
478.08 | 526435.5
477.08 | 526205.6
476.08 | 525781.8
475.08 | 525583.2
474.08 | 525515.4
473.08 | 525258.1
472.08 | 524595.7
471.08 | 523942.3
470.08 | 523540.6
469.08 | 524550.9
468.08 | 519854
467.08 | 523320.2
466.08 | 524106
465.08 | 525608.6
464.08 | 530655
463.08 | 530858.7
462.08 | 526773.9
461.08 | 524173.6
460.08 | 524756.9
459.08 | 532764.1
458.08 | 544392.8
457.08 | 535531.4
456.08 | 523696.6
455.08 | 517711.9
454.08 | 516900.6
453.08 | 517626.8
452.08 | 516417.1
451.08 | 516346.5
450.08 | 517365.9
449.08 | 517258.7
448.08 | 517822.3
447.08 | 516674.4
446.08 | 517049.2
445.08 | 518329.7
444.08 | 518106
443.08 | 517823.2
442.08 | 516780.5
441.08 | 517819.7
440.08 | 519104.3
439.08 | 517181.5
438.08 | 517907.2
437.08 | 517481.2
436.08 | 517622.7
435.08 | 518431.2
434.08 | 516934.1
433.08 | 518293.9
432.08 | 518714.8
431.08 | 518602
430.08 | 518450.4
429.08 | 519350.8
428.08 | 520547.2
427.08 | 519756.5
426.08 | 519576.9
425.08 | 518132
424.08 | 519103.2
423.08 | 518880.8
422.08 | 517634.9
421.08 | 518890.5
420.08 | 518766.6
419.08 | 517919.6
418.08 | 517797.9
417.08 | 516482
416.08 | 518153.2
415.08 | 518657.3
414.08 | 517979.9
413.08 | 519277.4
412.08 | 517803
411.08 | 519071.4
410.08 | 519576.9
409.08 | 518132
408.08 | 519103.2
407.08 | 518880.8
406.08 | 517634.9
405.08 | 518890.5
404.08 | 518766.6
403.08 | 517919.6
402.08 | 517797.9
401.08 | 516482
400.08 | 518153.2
399.08 | 518657.3
398.08 | 517979.9
397.08 | 519277.4
396.08 | 517803
395.08 | 519071.4
394.08 | 519045.4
393.08 | 518804.1
392.08 | 517901.5
391.08 | 517872.2
390.08 | 518844.4
389.08 | 519757.3
388.08 | 518263.4
387.08 | 518789.7
386.08 | 518634.3
385.08 | 519159.5
384.08 | 520351.7
383.08 | 518772.5
382.08 | 519068.2
381.08 | 519212.9
380.08 | 518912.6
379.08 | 519170.4
378.08 | 520756.1
377.08 | 519743.3
376.08 | 518981.7
375.08 | 520364.8
374.08 | 519230.8
373.08 | 519314
372.08 | 519402.2
371.08 | 519496.1
370.08 | 520258.1
369.08 | 518755.4
368.08 | 519361.3
367.08 | 519961.2
366.08 | 520080.2
365.08 | 519906.8
364.08 | 519241.3
363.08 | 520186.3
362.08 | 518985.6
361.08 | 519723.5
360.08 | 519644.3
359.08 | 520270.2
358.08 | 518617.8
357.08 | 519481.6
356.08 | 519845.3
355.08 | 520447.6
354.08 | 521526.9
353.08 | 520174.9
352.08 | 520350.3
351.08 | 520299.3
350.08 | 520431.1
349.08 | 520942.2
348.08 | 520745.8
347.08 | 521571.3
346.08 | 520783
345.08 | 520360.9
344.08 | 521285.4
343.08 | 522342.1
342.08 | 522083.6
341.08 | 522081.3
340.08 | 520626.4
339.08 | 521451.2
338.08 | 521543.8
337.08 | 520730.4
336.08 | 519819.4
335.08 | 519647.6
334.08 | 521378.9
333.08 | 522278.4
332.08 | 521769.9
331.08 | 522065.7
330.08 | 521534.8
329.08 | 522609.6
328.08 | 521408.4
327.08 | 522322.4
326.08 | 522846.7
325.08 | 521779.9
324.08 | 520856.7
323.08 | 522159.5
322.08 | 521318
321.08 | 522896.3
320.08 | 523465.7
319.08 | 524173.1
318.08 | 523719.8
317.08 | 523708.3
316.08 | 524384.3
315.08 | 523334.5
314.08 | 522989.9
313.08 | 524377.1
312.08 | 526145.1
311.08 | 525329.9
310.08 | 523869.7
309.08 | 523139.2
308.08 | 524022.2
307.08 | 525077.6
306.08 | 523397.9
305.08 | 526071.3
304.08 | 525857.8
303.08 | 525030.1
302.08 | 523728.5
301.08 | 523759.6
300.08 | 523644.3
299.08 | 523066
298.08 | 521578.2
297.08 | 521620.2
296.08 | 521403.1
295.08 | 523775.1
294.08 | 523233.6
293.08 | 522909
292.08 | 524415
291.08 | 521526.6
290.08 | 520707.5
289.08 | 523533.7
288.08 | 528487.5
287.08 | 533489.3
286.08 | 557253.7
285.08 | 607109
284.08 | 607660
283.08 | 552212.9
282.08 | 523299.1
281.08 | 518548.8
280.08 | 519377.8
279.08 | 518343.4
278.08 | 517088.3
277.08 | 515461.3
276.08 | 516212.1
275.08 | 518418.2
274.08 | 517480.6
273.08 | 516907.1
272.08 | 516592.7
271.08 | 517807.2
270.08 | 517066
269.08 | 517549.4
268.08 | 517489.3
267.08 | 516986.3
266.08 | 518440.6
265.08 | 516865.6
264.08 | 516492
263.08 | 515766.3
262.08 | 517586.2
261.08 | 517286.3
260.08 | 516237.5
259.08 | 516260.4
258.08 | 516451.1
257.08 | 516901.7
256.08 | 518120.9
255.08 | 517700
254.08 | 517353.7
253.08 | 517290.4
252.08 | 516647.3
251.08 | 516791.5
250.08 | 518124.8
249.08 | 517130.9
248.08 | 516577.7
247.08 | 517893.7
246.08 | 516403.3
245.08 | 516911.1
244.08 | 516627.3
243.08 | 518612.6
242.08 | 518299.3
241.08 | 517409
240.08 | 518013
239.08 | 518174.6
238.08 | 517343.9
237.08 | 517451.9
236.08 | 518310.6
235.08 | 517996.9
234.08 | 518891.4
233.08 | 517314.6
232.08 | 518235.5
231.08 | 519099.3
230.08 | 519160.3
229.08 | 518491.7
228.08 | 518228.6
227.08 | 518465.7
226.08 | 517674
225.08 | 516514.4
224.08 | 518138.3
223.08 | 519538.3
222.08 | 517535.3
221.08 | 518503.1
220.08 | 517738.8
219.08 | 519269.2
218.08 | 518832.5
217.08 | 518402.2
216.08 | 519698.9
215.08 | 519922.1
214.08 | 518213.2
213.08 | 519067.4
212.08 | 518539.9
211.08 | 518614.3
210.08 | 518174.5
209.08 | 520930.6
208.08 | 519769.2
207.08 | 517488.4
206.08 | 518460.5
205.08 | 518737.4
204.08 | 519786.1
203.08 | 518205.2
202.08 | 518160.6
201.08 | 517757.5
200.08 | 517578.4
199.08 | 519429.9
198.08 | 519499.4
197.08 | 519027.6
196.08 | 517617.6
195.08 | 518389.9
194.08 | 517255.4
193.08 | 518196.6
192.08 | 518933.1
191.08 | 516465.3
190.08 | 518534.8
189.08 | 517820
188.08 | 518250.4
187.08 | 518217.3
186.08 | 519165.7
185.08 | 519746.6
184.08 | 517671.9
183.08 | 517366.1
182.08 | 518559.9
181.08 | 519519.2
180.08 | 517860.2
179.08 | 519093.9
178.08 | 519081.9
177.08 | 518656.1
176.08 | 519318.8
175.08 | 518288
174.08 | 518046
173.08 | 518560.1
172.08 | 520060.1
171.08 | 519616.6
170.08 | 518810.8
169.08 | 518424.3
168.08 | 519153.6
167.08 | 519001.3
166.08 | 519101.8
165.08 | 518655.5
164.08 | 518281.6
163.08 | 519244.9
162.08 | 520748
161.08 | 520745.7
160.08 | 520023.3
159.08 | 519024.4
158.08 | 519694.9
157.08 | 518823.9
156.08 | 518154.6
155.08 | 519571.6
154.08 | 520285.5
153.08 | 519871.6
152.08 | 519491.4
151.08 | 520350.1
150.08 | 519579.7
149.08 | 520202.4
148.08 | 520541.4
147.08 | 518955.5
146.08 | 518287.1
145.08 | 518222.8
144.08 | 519720
143.08 | 520947
142.08 | 520576.4
141.08 | 519738.8
140.08 | 520560.8
139.08 | 521043.5
138.08 | 521814.4
137.08 | 519927
136.08 | 519756.3
135.08 | 519917.3
134.08 | 520021.1
133.08 | 520434.4
132.08 | 521505.6
131.08 | 521373.2
130.08 | 519648.1
129.08 | 519040
128.08 | 520259.4
127.08 | 519215.4
126.08 | 519727
125.08 | 520750.7
124.08 | 519567.6
123.08 | 520573.6
122.08 | 519690.1
121.08 | 519519.2
120.08 | 519931.7
119.08 | 519976.6
118.08 | 521316.8
117.08 | 522583.6
116.08 | 520893.5
115.08 | 520301.8
114.08 | 519411.3
113.08 | 520649.3
112.08 | 522618.1
111.08 | 520465
110.08 | 520619.1
109.08 | 519399.5
108.08 | 519485.8
107.08 | 519202.1
106.08 | 520728.6
105.08 | 520046.3
104.08 | 521085.5
103.08 | 521822.9
102.08 | 523101.1
101.08 | 521440.7
100.08 | 520210.9
99.08 | 520814.9
98.08 | 520728.9
97.08 | 521556
96.08 | 521844.4
95.08 | 522075.1
94.08 | 521020.4
93.08 | 522674
92.08 | 522161.3
91.08 | 520704.3
90.08 | 519277.3
89.08 | 521873.9
88.08 | 522533.7
87.08 | 520967
86.08 | 520482.1
85.08 | 520956.9
84.08 | 520858.6
83.08 | 520737.6
82.08 | 519277.2
81.08 | 517658.9
80.08 | 518781.2
79.08 | 520021.7
78.08 | 520549.1
77.08 | 520354.2
76.08 | 518307.4
75.08 | 519304
74.08 | 520286.7
73.08 | 519464.7
72.08 | 522737.9
71.08 | 525172.2
70.08 | 526833.1
69.08 | 527942.5
68.08 | 526941.1
67.08 | 525280.9
66.08 | 521544.3
65.08 | 518114.7
64.08 | 518385.1
63.08 | 519344.8
62.08 | 518527.8
61.08 | 519792.9
60.08 | 517133.7
59.08 | 516087.6
58.08 | 516083.9
57.08 | 514865
56.08 | 515655.2
55.08 | 516286.9
54.08 | 516556.4
53.08 | 516431.4
52.08 | 515378.8
51.08 | 515137.8
50.08 | 513947
49.08 | 513936.8
48.08 | 513053.5
47.08 | 513931.4
46.08 | 515326.2
45.08 | 517266.1
44.08 | 518223
43.08 | 524181
42.08 | 530225.6
41.08 | 531325.7
40.08 | 533322.5
39.08 | 522915.5
38.08 | 517185.6
37.08 | 513347.2
36.08 | 510272.8
35.08 | 508755.04
34.08 | 506101.38
33.08 | 506115.63
32.08 | 505703.32
31.08 | 505386.82
30.08 | 505003.09
29.08 | 504830.14
28.08 | 505141.12
27.08 | 504378.02
26.08 | 504570.49
25.08 | 505903.63
24.08 | 506813.97
23.08 | 509732.66
22.08 | 513243.8
21.08 | 514771
20.08 | 511231.4
19.08 | 507652.92
18.08 | 505400.94
17.08 | 504089.4
16.08 | 504168.35
15.08 | 503143.54
14.08 | 502164.33
13.08 | 502105.32
12.08 | 502046.78
11.08 | 502152.06
10.08 | 501591.46
9.08 | 502195.84
8.08 | 503112.89
7.08 | 505905.96
6.08 | 506706.06
5.08 | 506449.81
4.08 | 505106.45
3.08 | 503395.91
2.08 | 501392.34
1.08 | 501054.8
0.08 | 500585.03
-0.92 | 500133.854
-1.92 | 500000.4
-2.92 | 500000
-3.92 | 500000
-4.92 | 500000
-5.92 | 500000
-6.92 | 500000
-7.92 | 500000
-8.92 | 500000
-9.92 | 500000